## Sheet1
Material_ID | Temperature (K) | Cp_measured | Cp_predicted
1 | 263.95 | 515.8107 | 523.4100978
1 | 308.8444 | 556.8219 | 561.615339
1 | 353.7389 | 604.6191 | 608.918609
1 | 398.6333 | 654.4771 | 656.077722
1 | 443.5278 | 704.4507 | 707.895172
1 | 488.4222 | 754.4162 | 756.691082
1 | 533.3167 | 805.1784 | 807.463164
1 | 578.2111 | 858.3279 | 861.763179
1 | 623.1056 | 917.3233 | 915.546993
1 | 668 | 991.5192 | 990.194494
2 | 170 | 537.1276 | 551.537184
2 | 231.6667 | 605.6754 | 601.6453
2 | 293.3333 | 686.6901 | 667.190048
2 | 355 | 762.6524 | 753.6532
2 | 416.6667 | 834.3759 | 818.427684
2 | 478.3333 | 904.0467 | 887.7689
2 | 540 | 973.2652 | 960.3755
2 | 601.6667 | 1042.867 | 1016.197
2 | 663.3333 | 1116.181 | 1113.434
2 | 725 | 1208.206 | 1199.3191
3 | 150 | 563.7265 | 581.297045
3 | 219.4444 | 662.543 | 655.138991
3 | 288.8889 | 775.2368 | 768.635384
3 | 358.3333 | 874.071 | 850.593169
3 | 427.7778 | 969.6948 | 944.380199
3 | 497.2222 | 1063.224 | 1041.781004
3 | 566.6667 | 1153.929 | 1141.374074
3 | 636.1111 | 1241.601 | 1247.04019
3 | 705.5556 | 1330.357 | 1315.06847
3 | 775 | 1439.287 | 1460.53854
4 | 150 | 590.9647 | 626.952405
4 | 224.5556 | 699.5597 | 694.880055
4 | 299.1111 | 843.6177 | 842.023515
4 | 373.6667 | 971.4951 | 960.555915
4 | 448.2222 | 1089.998 | 1079.374679
4 | 522.7778 | 1202.988 | 1193.88771
4 | 597.3333 | 1311.504 | 1292.10481
4 | 671.8889 | 1415.295 | 1392.51868
4 | 746.4444 | 1517.367 | 1504.88024
4 | 821 | 1634.028 | 1606.25906
5 | 240 | 783.0766 | 817.936601
5 | 309.2222 | 907.3583 | 947.250599
5 | 378.4444 | 1054.438 | 1068.247849
5 | 447.6667 | 1203.189 | 1211.544335
5 | 516.8889 | 1338.188 | 1372.69456
5 | 586.1111 | 1455.613 | 1506.53158
5 | 655.3333 | 1557.145 | 1600.71493
5 | 724.5556 | 1647.271 | 1701.81853
5 | 793.7778 | 1732.947 | 1807.47441
5 | 863 | 1828.98 | 1893.84707
6 | 160 | 746.626 | 749.405634
6 | 242.5556 | 918.9273 | 890.78942
6 | 325.1111 | 1122.008 | 1094.089288
6 | 407.6667 | 1292.144 | 1243.744738
6 | 490.2222 | 1450.727 | 1426.51273
6 | 572.7778 | 1602.407 | 1578.46257
6 | 655.3333 | 1746.217 | 1708.12697
6 | 737.8889 | 1880.3 | 1840.70751
6 | 820.4444 | 2007.815 | 1981.97728
6 | 903 | 2148.64 | 2074.34639
7 | 180 | 726.2529 | 785.828782
7 | 264.4444 | 955.7809 | 982.19727
7 | 348.8889 | 1188.789 | 1171.561874
7 | 433.3333 | 1389.18 | 1377.094939
7 | 517.7778 | 1572.77 | 1565.8812
7 | 602.2222 | 1742.514 | 1715.72533
7 | 686.6667 | 1896.701 | 1856.06837
7 | 771.1111 | 2034.219 | 1989.14413
7 | 855.5556 | 2157.13 | 2120.95803
7 | 940 | 2275.171 | 2219.27693
8 | 270 | 1006.982 | 1089.832505
8 | 348.2222 | 1235.932 | 1295.671379
8 | 426.4444 | 1474.463 | 1462.001199
8 | 504.6667 | 1689.98 | 1718.1386
8 | 582.8889 | 1871.063 | 1903.21809
8 | 661.1111 | 2020.433 | 2022.07935
8 | 739.3333 | 2145.244 | 2116.84942
8 | 817.5556 | 2252.997 | 2242.86415
8 | 895.7778 | 2350.149 | 2321.94925
8 | 974 | 2443.662 | 2429.2961
9 | 130 | 312.7263 | 330.133783
9 | 186.1111 | 352.4129 | 345.5037
9 | 242.2222 | 413.3386 | 394.4776
9 | 298.3333 | 472.1003 | 453.84309
9 | 354.4444 | 530.6727 | 513.184552
9 | 410.5556 | 590.4865 | 548.241287
9 | 466.6667 | 653.2483 | 600.035817
9 | 522.7778 | 719.7717 | 665.438099
9 | 578.8889 | 791.6388 | 727.469969
9 | 635 | 876.9527 | 806.191343
10 | 150 | 452.2987 | 470.4241
10 | 208.6667 | 522.9253 | 502.4176
10 | 267.3333 | 614.315 | 579.76206
10 | 326 | 707.279 | 668.30821
10 | 384.6667 | 789.8169 | 767.57497
10 | 443.3333 | 864.3755 | 826.100584
10 | 502 | 932.3585 | 871.770753
10 | 560.6667 | 994.4528 | 943.386168
10 | 619.3333 | 1053.46 | 991.989755
10 | 678 | 1121.82 | 1092.320406
11 | 283.05 | 776.7081 | 746.924526
11 | 335.0111 | 861.6843 | 821.332823
11 | 386.9722 | 948.3313 | 896.683483
11 | 438.9333 | 1029.448 | 970.848925
11 | 490.8944 | 1103.181 | 1052.39315
11 | 542.8556 | 1170.348 | 1137.18491
11 | 594.8167 | 1232.667 | 1189.279002
11 | 646.7778 | 1292.496 | 1205.379228
11 | 698.7389 | 1354.548 | 1288.507
11 | 750.7 | 1432.774 | 1391.69552
12 | 305.05 | 971.5574 | 983.624295
12 | 357.4444 | 1074.828 | 1057.899089
12 | 409.8389 | 1177.617 | 1162.199967
12 | 462.2333 | 1273.319 | 1255.934408
12 | 514.6278 | 1360.146 | 1368.09131
12 | 567.0222 | 1438.891 | 1440.99386
12 | 619.4167 | 1511.452 | 1521.1722
12 | 671.8111 | 1580.595 | 1535.57681
12 | 724.2056 | 1651.735 | 1630.67781
12 | 776.6 | 1740.738 | 1694.36704
13 | 318.65 | 1171.92 | 1117.071689
13 | 371.7556 | 1297.015 | 1229.188319
13 | 424.8611 | 1418.07 | 1381.79504
13 | 477.9667 | 1528.819 | 1485.34942
13 | 531.0722 | 1628.124 | 1586.00964
13 | 584.1778 | 1717.458 | 1667.48037
13 | 637.2833 | 1799.326 | 1765.96903
13 | 690.3889 | 1876.975 | 1842.47438
13 | 743.4944 | 1956.379 | 1940.31086
13 | 796.6 | 2055.213 | 2022.86784
14 | 339.01 | 1582.197 | 1613.20694
14 | 393.0422 | 1750.558 | 1775.96052
14 | 447.0744 | 1907.483 | 1916.84411
14 | 501.1067 | 2047.616 | 2107.76577
14 | 555.1389 | 2171.135 | 2212.93348
14 | 609.1711 | 2280.808 | 2348.83902
14 | 663.2033 | 2380.327 | 2439.4511
14 | 717.2356 | 2473.945 | 2525.6213
14 | 771.2678 | 2568.708 | 2615.38422
14 | 825.3 | 2685.541 | 2735.81587
15 | 346 | 1748.894 | 1689.55904
15 | 400.4444 | 1936.122 | 1862.6214
15 | 454.8889 | 2110.04 | 2038.87323
15 | 509.3333 | 2265.378 | 2215.06656
15 | 563.7778 | 2402.626 | 2329.85649
15 | 618.2222 | 2524.863 | 2474.25217
15 | 672.6667 | 2636.048 | 2573.79588
15 | 727.1111 | 2740.646 | 2673.72301
15 | 781.5556 | 2845.767 | 2786.39147
15 | 836 | 2972.448 | 2897.66415
16 | 265.83 | 299.6776 | 291.95729
16 | 300.4378 | 306.8986 | 303.916146
16 | 335.0456 | 316.3726 | 316.042471
16 | 369.6533 | 327.393 | 328.337163
16 | 404.2611 | 339.5684 | 341.482724
16 | 438.8689 | 352.6966 | 354.25391
16 | 473.4767 | 366.8801 | 374.54108
16 | 508.0844 | 382.8879 | 392.629237
16 | 542.6922 | 402.7969 | 414.742707
16 | 577.3 | 431.6381 | 450.031724
17 | 285.55 | 333.6508 | 330.303668
17 | 321.6778 | 358.5174 | 355.411728
17 | 357.8056 | 380.5914 | 379.139491
17 | 393.9333 | 401.626 | 400.223767
17 | 430.0611 | 422.566 | 419.375647
17 | 466.1889 | 443.7602 | 441.941333
17 | 502.3167 | 465.4228 | 460.681542
17 | 538.4444 | 488.2564 | 477.207984
17 | 574.5722 | 514.2625 | 509.60368
17 | 610.7 | 548.5904 | 548.363129
18 | 301.63 | 401.8615 | 387.457618
18 | 338.3378 | 429.428 | 419.9537
18 | 375.0456 | 456.8679 | 448.187246
18 | 411.7533 | 483.5641 | 472.8153
18 | 448.4611 | 509.2844 | 500.526615
18 | 485.1689 | 533.9777 | 524.174826
18 | 521.8767 | 557.8884 | 540.268144
18 | 558.5844 | 581.9755 | 561.181057
18 | 595.2922 | 608.6567 | 589.659458
18 | 632 | 643.8228 | 633.016498
19 | 315.01 | 482.1617 | 479.655831
19 | 352.6756 | 518.2483 | 514.752109
19 | 390.3411 | 551.2523 | 542.908484
19 | 428.0067 | 580.834 | 575.016407
19 | 465.6722 | 607.0603 | 607.36467
19 | 503.3378 | 630.1608 | 618.228081
19 | 541.0033 | 650.6466 | 636.812007
19 | 578.6689 | 669.7361 | 663.141776
19 | 616.3344 | 690.1278 | 686.716249
19 | 654 | 718.3307 | 728.876497
20 | 325.68 | 564.7641 | 551.002922
20 | 364.3822 | 610.1998 | 593.036717
20 | 403.0844 | 649.2159 | 631.39657
20 | 441.7867 | 681.8928 | 668.307789
20 | 480.4889 | 708.7291 | 699.005236
20 | 519.1911 | 730.3292 | 713.146719
20 | 557.8933 | 747.5002 | 737.434268
20 | 596.5956 | 761.6461 | 747.482777
20 | 635.2978 | 775.4714 | 762.817649
20 | 674 | 795.3827 | 809.623615
21 | 289.65 | 325.7023 | 324.506044
21 | 323.4956 | 339.6889 | 341.317914
21 | 357.3411 | 354.291 | 355.454688
21 | 391.1867 | 369.1997 | 371.810595
21 | 425.0322 | 384.2991 | 386.544351
21 | 458.8778 | 399.5781 | 401.719918
21 | 492.7233 | 415.2796 | 416.709325
21 | 526.5689 | 432.2434 | 435.617802
21 | 560.4144 | 452.498 | 456.075612
21 | 594.26 | 480.8178 | 488.52402
22 | 304.75 | 373.3765 | 370.151335
22 | 340.0111 | 399.0057 | 394.802425
22 | 375.2722 | 422.6373 | 420.996819
22 | 410.5333 | 445.6042 | 446.210224
22 | 445.7944 | 468.5547 | 465.89163
22 | 481.0556 | 491.6814 | 488.582798
22 | 516.3167 | 515.1376 | 510.426604
22 | 551.5778 | 539.5914 | 530.369596
22 | 586.8389 | 566.9704 | 556.340154
22 | 622.1 | 602.1839 | 600.415866
23 | 316.98 | 440.732 | 445.883454
23 | 353.2044 | 470.0739 | 474.605464
23 | 389.4289 | 498.5107 | 501.632861
23 | 425.6533 | 525.8716 | 528.640486
23 | 461.8778 | 552.1949 | 559.986026
23 | 498.1022 | 577.5832 | 577.798171
23 | 534.3267 | 602.3687 | 602.622688
23 | 570.5511 | 627.5512 | 629.081958
23 | 606.7756 | 655.5669 | 659.003642
23 | 643 | 692.3612 | 696.59502
24 | 327.37 | 518.1299 | 517.207281
24 | 364.6622 | 558.4022 | 554.469806
24 | 401.9544 | 594.3364 | 585.372818
24 | 439.2467 | 625.606 | 621.864639
24 | 476.5389 | 652.3167 | 648.977642
24 | 513.8311 | 674.7808 | 666.420693
24 | 551.1233 | 693.6128 | 687.172602
24 | 588.4156 | 710.078 | 700.464234
24 | 625.7078 | 726.7639 | 724.784715
24 | 663 | 749.8018 | 768.927701
25 | 335.66 | 583.466 | 588.489636
25 | 374.4756 | 629.4655 | 628.539149
25 | 413.2911 | 670.6651 | 672.260103
25 | 452.1067 | 706.6949 | 706.940703
25 | 490.9222 | 737.7267 | 741.732036
25 | 529.7378 | 764.1693 | 764.531582
25 | 568.5533 | 786.7417 | 790.152029
25 | 607.3689 | 806.8727 | 808.542093
25 | 646.1844 | 827.5053 | 832.5037
25 | 685 | 855.7652 | 863.321123
26 | 342.75 | 677.747 | 673.863275
26 | 382.7778 | 732.999 | 727.001802
26 | 422.8056 | 779.3064 | 778.823174
26 | 462.8333 | 816.9839 | 816.448003
26 | 502.8611 | 846.8695 | 846.225309
26 | 542.8889 | 869.9106 | 869.262826
26 | 582.9167 | 887.1839 | 891.063498
26 | 622.9444 | 900.221 | 895.64584
26 | 662.9722 | 911.6475 | 904.692628
26 | 703 | 927.7094 | 941.583103
27 | 348.23 | 747.9681 | 742.726736
27 | 389.5378 | 810.8735 | 797.314405
27 | 430.8456 | 863.2122 | 848.60849
27 | 472.1533 | 905.4929 | 895.21395
27 | 513.4611 | 938.8314 | 923.244186
27 | 554.7689 | 964.431 | 953.552825
27 | 596.0767 | 983.559 | 975.1836865
27 | 637.3844 | 997.8904 | 987.878383
27 | 678.6922 | 1010.201 | 1008.411249
27 | 720 | 1027.162 | 1073.053883
28 | 305.04 | 584.9105 | 592.691578
28 | 344.4244 | 625.2127 | 642.016854
28 | 383.8089 | 668.1595 | 679.236847
28 | 423.1933 | 711.0834 | 726.625716
28 | 462.5778 | 752.2947 | 764.931729
28 | 501.9622 | 790.9165 | 801.912002
28 | 541.3467 | 826.91 | 843.691595
28 | 580.7311 | 861.3171 | 863.69258
28 | 620.1156 | 896.9709 | 898.553936
28 | 659.5 | 941.3149 | 946.739287
29 | 309.58 | 626.3519 | 637.061103
29 | 349.6933 | 671.0439 | 688.890579
29 | 389.8067 | 717.6246 | 732.993354
29 | 429.92 | 763.3994 | 779.186885
29 | 470.0333 | 806.7533 | 823.455703
29 | 510.1467 | 846.9084 | 859.082988
29 | 550.26 | 883.9249 | 902.678902
29 | 590.3733 | 918.9728 | 926.429135
29 | 630.4867 | 955.1066 | 957.355242
29 | 670.6 | 1000.325 | 1005.791077
30 | 295.134 | 504.9206 | 524.437961
30 | 332.9302 | 541.3756 | 558.485544
30 | 370.7264 | 580.4995 | 599.926339
30 | 408.5227 | 619.9054 | 636.502888
30 | 446.3189 | 657.9518 | 673.576209
30 | 484.1151 | 693.7056 | 711.230276
30 | 521.9113 | 727.015 | 741.564734
30 | 559.7076 | 758.7077 | 768.468652
30 | 597.5038 | 791.1443 | 796.478149
30 | 635.3 | 830.4607 | 829.42092
31 | 301.31 | 550.8004 | 551.85436
31 | 339.8089 | 587.5193 | 600.025295
31 | 378.3078 | 627.1074 | 644.322988
31 | 416.8067 | 667.0488 | 688.841972
31 | 455.3056 | 705.6783 | 726.719384
31 | 493.8044 | 742.0872 | 763.384437
31 | 532.3033 | 776.1797 | 792.984342
31 | 570.8022 | 808.8989 | 815.512914
31 | 609.3011 | 842.8706 | 848.297766
31 | 647.8 | 884.9568 | 900.303536
32 | 278.15 | 1471.849 | 1439.209679
32 | 340.0556 | 1673.423 | 1645.82814
32 | 401.9611 | 1881.116 | 1855.76897
32 | 463.8667 | 2072.092 | 2083.69722
32 | 525.7722 | 2239.636 | 2211.23229
32 | 587.6778 | 2385.401 | 2350.12683
32 | 649.5833 | 2514.249 | 2482.7936
32 | 711.4889 | 2631.995 | 2599.10054
32 | 773.3944 | 2746.854 | 2700.37763
32 | 835.3 | 2883.548 | 2852.1161
33 | 335.66 | 583.466 | 588.489636
33 | 374.4756 | 629.4655 | 628.539149
33 | 413.2911 | 670.6651 | 672.260103
33 | 452.1067 | 706.6949 | 706.940703
33 | 490.9222 | 737.7267 | 741.732036
33 | 529.7378 | 764.1693 | 764.531582
33 | 568.5533 | 786.7417 | 790.152029
33 | 607.3689 | 806.8727 | 808.542093
33 | 646.1844 | 827.5053 | 832.5037
33 | 685 | 855.7652 | 863.321123
34 | 342.75 | 677.747 | 673.863275
34 | 382.7778 | 732.999 | 727.001802
34 | 422.8056 | 779.3064 | 778.823174
34 | 462.8333 | 816.9839 | 816.448003
34 | 502.8611 | 846.8695 | 846.225309
34 | 542.8889 | 869.9106 | 869.262826
34 | 582.9167 | 887.1839 | 891.063498
34 | 622.9444 | 900.221 | 895.64584
34 | 662.9722 | 911.6475 | 904.692628
34 | 703 | 927.7094 | 941.583103
35 | 286.53 | 561.3902 | 562.647657
35 | 330.36 | 591.1542 | 596.115248
35 | 374.19 | 627.1458 | 629.472932
35 | 418.02 | 666.0533 | 668.769433
35 | 461.85 | 706.6241 | 706.679141
35 | 505.68 | 748.888 | 754.4322
35 | 549.51 | 793.6124 | 800.660189
35 | 593.34 | 842.4527 | 844.719154
35 | 637.17 | 899.2688 | 892.914023
35 | 681 | 974.5602 | 963.623269
36 | 331.05 | 624.309 | 626.976972
36 | 370.8556 | 682.7372 | 684.008028
36 | 410.6611 | 733.2952 | 731.153126
36 | 450.4667 | 776.1816 | 777.555752
36 | 490.2722 | 811.8556 | 815.141338
36 | 530.0778 | 840.8636 | 841.362471
36 | 569.8833 | 864.0489 | 866.645767
36 | 609.6889 | 882.8922 | 884.826039
36 | 649.4944 | 900.0468 | 904.303313
36 | 689.3 | 921.622 | 927.263102
37 | 334.85 | 656.7636 | 668.784865
37 | 375.2889 | 727.7351 | 729.8078
37 | 415.7278 | 787.7379 | 784.463955
37 | 456.1667 | 836.6319 | 827.674561
37 | 496.6056 | 875.1408 | 880.925745
37 | 537.0444 | 904.3345 | 904.213165
37 | 577.4833 | 925.6219 | 927.647395
37 | 617.9222 | 940.9823 | 942.751751
37 | 658.3611 | 953.4022 | 960.675988
37 | 698.8 | 969.0656 | 979.920651
38 | 338.55 | 670.1354 | 689.654541
38 | 379.5667 | 741.2209 | 762.683825
38 | 420.5833 | 803.2819 | 815.954001
38 | 461.6 | 856.3053 | 861.349332
38 | 502.6167 | 900.7156 | 908.328693
38 | 543.6333 | 937.0874 | 938.835909
38 | 584.65 | 966.3125 | 969.946058
38 | 625.6667 | 990.0138 | 988.638628
38 | 666.6833 | 1011.207 | 1019.777333
38 | 707.7 | 1036.847 | 1062.468604
39 | 343.92 | 726.2713 | 748.347322
39 | 386.1956 | 796.6875 | 799.121645
39 | 428.4711 | 862.9234 | 856.865195
39 | 470.7467 | 923.3809 | 918.74742
39 | 513.0222 | 977.5156 | 971.215677
39 | 555.2978 | 1025.364 | 1017.372794
39 | 597.5733 | 1067.576 | 1068.295429
39 | 639.8489 | 1105.899 | 1097.263344
39 | 682.1244 | 1144.075 | 1142.947596
39 | 724.4 | 1190.805 | 1233.204886
40 | 243.51 | 289.1302 | 298.067278
40 | 273.9756 | 301.6605 | 305.835889
40 | 304.4411 | 317.3951 | 331.581586
40 | 334.9067 | 335.0317 | 351.065771
40 | 365.3722 | 353.5621 | 374.049715
40 | 395.8378 | 372.3782 | 387.529447
40 | 426.3033 | 391.3601 | 409.53821
40 | 456.7689 | 410.9711 | 428.415349
40 | 487.2344 | 432.4999 | 440.890647
40 | 517.7 | 458.9182 | 465.344704
41 | 178.18 | 116.8915 | 123.553726
41 | 213.0211 | 124.5077 | 128.4813504
41 | 247.8622 | 135.7534 | 137.8792593
41 | 282.7033 | 149.0517 | 145.505114
41 | 317.5444 | 163.0129 | 160.781626
41 | 352.3856 | 176.7605 | 174.855647
41 | 387.2267 | 190.0642 | 190.318719
41 | 422.0678 | 203.346 | 211.382658
41 | 456.9089 | 217.7811 | 218.012196
41 | 491.75 | 236.0986 | 246.049593
42 | 228.55 | 216.275 | 229.719237
42 | 259.9667 | 246.2403 | 256.196704
42 | 291.3833 | 273.6988 | 282.360893
42 | 322.8 | 297.6565 | 305.63778
42 | 354.2167 | 317.4179 | 322.340211
42 | 385.6333 | 332.5668 | 335.474074
42 | 417.05 | 343.1523 | 348.730099
42 | 448.4667 | 349.9587 | 357.666941
42 | 479.8833 | 354.7147 | 363.375036
42 | 511.3 | 360.6706 | 377.107862
43 | 239.15 | 243.5992 | 256.790371
43 | 271.7222 | 281.4415 | 287.126643
43 | 304.2944 | 315.2037 | 314.896066
43 | 336.8667 | 343.7135 | 348.343085
43 | 369.4389 | 366.3034 | 369.859496
43 | 402.0111 | 382.7248 | 383.690071
43 | 434.5833 | 393.317 | 394.769299
43 | 467.1556 | 399.2598 | 404.097571
43 | 499.7278 | 402.7531 | 407.23471
43 | 532.3 | 407.6931 | 420.647302
44 | 257.65 | 274.3614 | 279.121965
44 | 290.3889 | 311.8967 | 313.672308
44 | 323.1278 | 345.6805 | 347.350958
44 | 355.8667 | 374.6461 | 375.750264
44 | 388.6056 | 398.1881 | 397.639047
44 | 421.3444 | 416.104 | 417.814112
44 | 454.0833 | 428.7583 | 429.844788
44 | 486.8222 | 437.2779 | 435.679512
44 | 519.5611 | 443.7204 | 445.626468
44 | 552.3 | 451.8127 | 460.812131
45 | 280.05 | 346.9637 | 348.705921
45 | 314.2667 | 389.6448 | 389.509422
45 | 348.4833 | 426.9301 | 425.254098
45 | 382.7 | 457.9579 | 455.269802
45 | 416.9167 | 482.4274 | 482.147454
45 | 451.1333 | 500.4836 | 501.712063
45 | 485.35 | 512.8359 | 512.832865
45 | 519.5667 | 520.8843 | 517.923343
45 | 553.7833 | 526.8551 | 525.320531
45 | 588 | 534.7092 | 535.453727
46 | 296.95 | 445.4129 | 445.12132
46 | 325.0667 | 483.6857 | 484.868741
46 | 353.1833 | 516.5766 | 511.219455
46 | 381.3 | 543.8401 | 540.462605
46 | 409.4167 | 565.5517 | 563.528381
46 | 437.5333 | 581.9767 | 578.087068
46 | 465.65 | 593.5336 | 595.316501
46 | 493.7667 | 600.8174 | 598.822639
46 | 521.8833 | 604.6063 | 608.470197
46 | 550 | 605.8297 | 612.991894
47 | 303.75 | 466.2916 | 471.838435
47 | 340.2667 | 514.4332 | 513.187995
47 | 376.7833 | 554.9368 | 553.362058
47 | 413.3 | 587.4101 | 584.991421
47 | 449.8167 | 612.0869 | 612.296652
47 | 486.3333 | 629.5994 | 631.1302
47 | 522.85 | 641.0349 | 641.412069
47 | 559.3667 | 648.0023 | 647.842897
47 | 595.8833 | 652.764 | 665.865942
47 | 632.4 | 659.4865 | 680.802025
48 | 317.05 | 531.2654 | 551.877393
48 | 354.8556 | 586.2088 | 591.929191
48 | 392.6611 | 632.3222 | 640.186609
48 | 430.4667 | 669.3767 | 672.768043
48 | 468.2722 | 697.8105 | 699.0959
48 | 506.0778 | 718.4227 | 726.413492
48 | 543.8833 | 732.4026 | 738.781158
48 | 581.6889 | 741.4147 | 749.085764
48 | 619.4944 | 747.777 | 757.308608
48 | 657.3 | 755.8902 | 796.508993
49 | 327.05 | 583.6277 | 588.729228
49 | 366.1778 | 639.6987 | 655.519264
49 | 405.3056 | 688.7489 | 698.878758
49 | 444.4333 | 730.4185 | 747.771034
49 | 483.5611 | 764.9562 | 774.0576
49 | 522.6889 | 792.9047 | 793.364515
49 | 561.8167 | 815.182 | 821.893375
49 | 600.9444 | 833.3502 | 834.148657
49 | 640.0722 | 850.1475 | 865.09731
49 | 679.2 | 871.7504 | 905.355644
50 | 146.95 | 128.4556 | 130.337682
50 | 179.1556 | 130.0587 | 131.684202
50 | 211.3611 | 134.885 | 135.74884
50 | 243.5667 | 142.9637 | 143.994574
50 | 275.7722 | 153.9297 | 155.867278
50 | 307.9778 | 167.2121 | 171.090788
50 | 340.1833 | 182.1458 | 185.47491
50 | 372.3889 | 198.3044 | 201.066054
50 | 404.5944 | 216.1254 | 209.319605
50 | 436.8 | 237.8975 | 234.041317
51 | 195.56 | 179.068 | 190.28196
51 | 228.0644 | 197.9869 | 205.499856
51 | 260.5689 | 217.4409 | 222.048191
51 | 293.0733 | 236.472 | 239.812552
51 | 325.5778 | 254.1754 | 257.348748
51 | 358.0822 | 269.7742 | 279.171246
51 | 390.5867 | 282.7985 | 288.471942
51 | 423.0911 | 293.4703 | 307.34821
51 | 455.5956 | 303.1278 | 307.984261
51 | 488.1 | 315.0218 | 326.189455
52 | 236.2 | 253.1364 | 267.007457
52 | 271.1444 | 269.7064 | 283.865549
52 | 306.0889 | 290.7684 | 305.970628
52 | 341.0333 | 314.869 | 327.88082
52 | 375.9778 | 340.7374 | 351.619222
52 | 410.9222 | 367.4202 | 382.3413
52 | 445.8667 | 394.452 | 401.203052
52 | 480.8111 | 422.0629 | 425.810693
52 | 515.7556 | 451.479 | 459.621781
52 | 550.7 | 485.8864 | 497.424519
53 | 238.72 | 263.106 | 271.98454
53 | 273.9733 | 295.6641 | 293.705025
53 | 309.2267 | 326.4506 | 330.670119
53 | 344.48 | 355.374 | 359.907534
53 | 379.7333 | 382.5411 | 388.0592
53 | 414.9867 | 407.9869 | 410.283054
53 | 450.24 | 431.8104 | 426.45075
53 | 485.4933 | 454.4978 | 447.174739
53 | 520.7467 | 477.3858 | 484.532412
53 | 556 | 503.8943 | 506.472041
54 | 255.15 | 318.6607 | 316.585903
54 | 292.0111 | 343.7136 | 342.363889
54 | 328.8722 | 372.3306 | 375.688238
54 | 365.7333 | 402.603 | 400.287421
54 | 402.5944 | 433.0743 | 434.435619
54 | 439.4556 | 462.7714 | 458.205883
54 | 476.3167 | 491.3504 | 494.332753
54 | 513.1778 | 519.3359 | 509.85876
54 | 550.0389 | 548.5062 | 544.291527
54 | 586.9 | 583.2101 | 591.732658
55 | 261.8 | 339.927 | 341.729556
55 | 296.9333 | 372.2248 | 379.357822
55 | 332.0667 | 403.8115 | 405.987154
55 | 367.2 | 434.9335 | 428.494714
55 | 402.3333 | 465.7799 | 459.18173
55 | 437.4667 | 496.3746 | 485.47998
55 | 472.6 | 526.7975 | 520.844945
55 | 507.7333 | 557.5798 | 558.240976
55 | 542.8667 | 590.2465 | 578.828008
55 | 578 | 628.6303 | 624.62118
56 | 278.15 | 406.3416 | 396.319361
56 | 315.2444 | 431.5886 | 432.831311
56 | 352.3389 | 460.1313 | 460.844573
56 | 389.4333 | 490.1296 | 482.290296
56 | 426.5278 | 520.2871 | 512.630888
56 | 463.6222 | 549.8266 | 537.487873
56 | 500.7167 | 578.6113 | 569.146999
56 | 537.8111 | 607.4127 | 590.372483
56 | 574.9056 | 638.4302 | 622.681057
56 | 612 | 677.0143 | 667.261817
57 | 279.07 | 423.446 | 441.771251
57 | 315.9511 | 447.1573 | 453.598042
57 | 352.8322 | 473.1155 | 482.921805
57 | 389.7133 | 501.6077 | 518.707488
57 | 426.5944 | 532.8933 | 539.740953
57 | 463.4756 | 567.1309 | 580.944437
57 | 500.3567 | 604.5671 | 621.474477
57 | 537.2378 | 645.946 | 667.887396
57 | 574.1189 | 693.2551 | 712.099214
57 | 611 | 751.6722 | 764.27439
58 | 291.85 | 448.0355 | 454.282481
58 | 330.6667 | 482.2776 | 492.395897
58 | 369.4833 | 520.2234 | 523.366514
58 | 408.3 | 559.8761 | 569.06117
58 | 447.1167 | 599.9742 | 601.062465
58 | 485.9333 | 639.8037 | 646.561591
58 | 524.75 | 679.2335 | 687.001467
58 | 563.5667 | 718.9921 | 728.502304
58 | 602.3833 | 761.2276 | 771.083752
58 | 641.2 | 811.2699 | 836.378584
59 | 292.35 | 460.9474 | 477.038376
59 | 330.5333 | 502.2577 | 506.473525
59 | 368.7167 | 543.3106 | 545.796258
59 | 406.9 | 584.6013 | 582.465896
59 | 445.0833 | 626.3668 | 628.669974
59 | 483.2667 | 668.5906 | 669.177935
59 | 521.45 | 711.2699 | 710.366584
59 | 559.6333 | 754.9246 | 752.037922
59 | 597.8167 | 801.4289 | 795.573537
59 | 636 | 856.117 | 852.631696
60 | 303.05 | 513.0729 | 507.897224
60 | 342.9556 | 552.3979 | 550.938871
60 | 382.8611 | 595.3308 | 590.608223
60 | 422.7667 | 639.791 | 633.149492
60 | 462.6722 | 684.6058 | 669.542003
60 | 502.5778 | 729.2007 | 716.578852
60 | 542.4833 | 773.5639 | 764.501536
60 | 582.3889 | 818.5463 | 804.516553
60 | 622.2944 | 866.534 | 863.789396
60 | 662.2 | 923.4971 | 922.064871
61 | 303.09 | 577.3652 | 564.763329
61 | 342.7467 | 612.4361 | 608.9439
61 | 382.4033 | 647.9895 | 645.009641
61 | 422.06 | 684.3957 | 684.718
61 | 461.7167 | 722.1931 | 716.126221
61 | 501.3733 | 761.7818 | 772.788041
61 | 541.03 | 803.5246 | 821.3439195
61 | 580.6867 | 848.2981 | 850.697897
61 | 620.3433 | 898.6808 | 903.4343
61 | 660 | 962.0693 | 959.7072
62 | 312.15 | 574.6962 | 610.2918
62 | 353.1444 | 618.3284 | 638.363921
62 | 394.1389 | 665.8236 | 687.201671
62 | 435.1333 | 715.0323 | 734.01263
62 | 476.1278 | 764.9115 | 773.1342145
62 | 517.1222 | 815.0824 | 825.4909055
62 | 558.1167 | 865.6894 | 884.324222
62 | 599.1111 | 917.6879 | 922.139744
62 | 640.1056 | 973.6181 | 985.9517
62 | 681.1 | 1039.927 | 1045.5
63 | 312.02 | 698.7725 | 678.3011
63 | 353.3511 | 728.3509 | 714.161255
63 | 394.6822 | 759.4798 | 746.474975
63 | 436.0133 | 792.3186 | 791.505409
63 | 477.3444 | 827.1542 | 827.2603
63 | 518.6756 | 864.1688 | 864.13616
63 | 560.0067 | 903.6929 | 915.710058
63 | 601.3378 | 946.9009 | 951.878657
63 | 642.6689 | 997.2126 | 999.486612
63 | 684 | 1064.291 | 1063.404
64 | 319.48 | 666.1862 | 672.4878
64 | 361.5267 | 722.8869 | 725.01144
64 | 403.5733 | 779.0554 | 771.824141
64 | 445.62 | 832.5017 | 818.4952
64 | 487.6667 | 882.2455 | 875.077032
64 | 529.7133 | 928.0292 | 935.933896
64 | 571.76 | 970.2413 | 968.873029
64 | 613.8067 | 1010.324 | 1005.293375
64 | 655.8533 | 1051.725 | 1052.058939
64 | 697.9 | 1102.989 | 1120.377586
65 | 300 | 476.993 | 447.261099
65 | 333.4444 | 479.2608 | 465.194659
65 | 366.8889 | 486.3509 | 469.859187
65 | 400.3333 | 497.5623 | 490.763108
65 | 433.7778 | 512.4338 | 508.497437
65 | 467.2222 | 530.809 | 534.31366
65 | 500.6667 | 553.0061 | 560.953335
65 | 534.1111 | 580.1136 | 577.162538
65 | 567.5556 | 614.6358 | 616.12147
65 | 601 | 662.2628 | 658.241096
66 | 272.4 | 461.2812 | 480.870339
66 | 310.6889 | 492.9714 | 485.810092
66 | 348.9778 | 524.6222 | 519.296808
66 | 387.2667 | 556.5934 | 549.836564
66 | 425.5556 | 589.0833 | 582.142109
66 | 463.8444 | 622.0768 | 611.957675
66 | 502.1333 | 655.6594 | 661.482502
66 | 540.4222 | 690.537 | 709.094742
66 | 578.7111 | 728.8406 | 746.165315
66 | 617 | 776.2852 | 792.128566
67 | 145.59 | 65.22268 | 68.0411641
67 | 162.7467 | 67.12683 | 69.1254124
67 | 179.9033 | 69.65628 | 70.5892579
67 | 197.06 | 72.74892 | 74.0844816
67 | 214.2167 | 76.30392 | 78.1003281
67 | 231.3733 | 80.24047 | 81.1326858
67 | 248.53 | 84.5413 | 85.2942994
67 | 265.6867 | 89.27673 | 91.1748728
67 | 282.8433 | 94.62498 | 100.5174473
67 | 300 | 100.9196 | 107.2889302
68 | 85.47 | 103.4967 | 102.8538097
68 | 110.9733 | 100.8107 | 101.8202117
68 | 136.4767 | 99.35627 | 99.5354107
68 | 161.98 | 99.21986 | 99.6666389
68 | 187.4833 | 100.3248 | 100.1387512
68 | 212.9867 | 102.5527 | 103.0909081
68 | 238.49 | 106.0896 | 105.6981104
68 | 263.9933 | 111.6241 | 109.7881431
68 | 289.4967 | 120.6977 | 119.4519073
68 | 315 | 137.6739 | 134.7517033
69 | 278.68 | 130.4113 | 133.988579
69 | 299.0544 | 136.4569 | 137.141423
69 | 319.4289 | 142.6672 | 144.893414
69 | 339.8033 | 148.9033 | 151.017454
69 | 360.1778 | 155.1083 | 156.696724
69 | 380.5522 | 161.3112 | 168.490161
69 | 400.9267 | 167.634 | 179.116966
69 | 421.3011 | 174.317 | 178.31002
69 | 441.6756 | 181.7923 | 188.129804
69 | 462.05 | 190.8756 | 196.04423
70 | 159.05 | 112.8689 | 111.1563399
70 | 187.3778 | 107.6998 | 107.8793238
70 | 215.7056 | 105.9647 | 107.7558686
70 | 244.0333 | 107.6727 | 109.1003765
70 | 272.3611 | 112.7139 | 113.0367325
70 | 300.6889 | 120.8971 | 121.2589543
70 | 329.0167 | 132.0312 | 133.1539403
70 | 357.3444 | 146.1323 | 144.1271956
70 | 385.6722 | 163.7638 | 161.0794301
70 | 414 | 186.6388 | 182.1261381
71 | 289.81 | 81.5826 | 81.5903193
71 | 312.27 | 79.65156 | 79.792156
71 | 334.73 | 78.73713 | 78.8173903
71 | 357.19 | 78.80393 | 78.9676046
71 | 379.65 | 79.92967 | 80.1973959
71 | 402.11 | 82.32659 | 83.0794723
71 | 424.57 | 86.36587 | 88.0858501
71 | 447.03 | 92.61427 | 95.9691944
71 | 469.49 | 101.9112 | 105.3803108
71 | 491.95 | 115.569 | 127.082098
72 | 352.9 | 711.5254 | 733.17201
72 | 395.5778 | 784.6612 | 811.103224
72 | 438.2556 | 855.0765 | 861.853789
72 | 480.9333 | 923.3929 | 922.705369
72 | 523.6111 | 989.8264 | 986.825133
72 | 566.2889 | 1054.088 | 1042.381878
72 | 608.9667 | 1115.616 | 1102.578954
72 | 651.6444 | 1174.341 | 1159.36548
72 | 694.3222 | 1232.054 | 1217.35604
72 | 737 | 1295.497 | 1287.34979
73 | 355.8 | 793.0295 | 796.382224
73 | 393.1556 | 838.8771 | 836.03078
73 | 430.5111 | 884.534 | 893.132996
73 | 467.8667 | 930.3962 | 950.217968
73 | 505.2222 | 976.66 | 979.20285
73 | 542.5778 | 1023.371 | 1026.727107
73 | 579.9333 | 1070.631 | 1073.54641
73 | 617.2889 | 1118.9 | 1131.20945
73 | 654.6444 | 1169.452 | 1183.47984
73 | 692 | 1225.424 | 1220.67869
74 | 286.402 | 171.4561 | 177.086886
74 | 311.9351 | 182.9418 | 185.481975
74 | 337.4682 | 194.7785 | 195.713291
74 | 363.0013 | 206.5527 | 207.014563
74 | 388.5344 | 217.9936 | 214.923709
74 | 414.0676 | 229.0103 | 229.784975
74 | 439.6007 | 239.7129 | 244.518601
74 | 465.1338 | 250.448 | 259.824563
74 | 490.6669 | 261.9219 | 265.202747
74 | 516.2 | 275.6028 | 284.987741
75 | 247.98 | 171.014 | 172.853898
75 | 279.3489 | 180.1648 | 179.827958
75 | 310.7178 | 191.3368 | 187.597221
75 | 342.0867 | 203.7055 | 198.82125
75 | 373.4556 | 216.5567 | 213.722975
75 | 404.8244 | 229.4662 | 230.377877
75 | 436.1933 | 242.3996 | 244.641029
75 | 467.5622 | 255.7719 | 249.716964
75 | 498.9311 | 270.6188 | 272.006241
75 | 530.3 | 289.3079 | 300.750387
76 | 229.33 | 204.2504 | 200.013293
76 | 264.86 | 207.2377 | 203.591819
76 | 300.39 | 215.1003 | 210.465445
76 | 335.92 | 226.5754 | 218.494275
76 | 371.45 | 240.4517 | 230.8154
76 | 406.98 | 255.8831 | 245.2907
76 | 442.51 | 272.5962 | 265.813011
76 | 478.04 | 291.028 | 291.383342
76 | 513.57 | 312.6175 | 303.120259
76 | 549.1 | 340.979 | 343.214567
77 | 183.85 | 152.2248 | 159.172889
77 | 214.8778 | 166.5826 | 170.130128
77 | 245.9056 | 182.2638 | 182.377177
77 | 276.9333 | 198.6182 | 195.362182
77 | 307.9611 | 214.9124 | 212.163312
77 | 338.9889 | 230.4069 | 228.159684
77 | 370.0167 | 244.5028 | 243.340229
77 | 401.0444 | 257.1252 | 255.631954
77 | 432.0722 | 269.2152 | 267.255117
77 | 463.1 | 283.4974 | 283.107147
78 | 257.65 | 274.3614 | 279.121965
78 | 290.3889 | 311.8967 | 313.672308
78 | 323.1278 | 345.6805 | 347.350958
78 | 355.8667 | 374.6461 | 375.750264
78 | 388.6056 | 398.1881 | 397.639047
78 | 421.3444 | 416.104 | 417.814112
78 | 454.0833 | 428.7583 | 429.844788
78 | 486.8222 | 437.2779 | 435.679512
78 | 519.5611 | 443.7204 | 445.626468
78 | 552.3 | 451.8127 | 460.812131
79 | 280.05 | 346.9637 | 348.705921
79 | 314.2667 | 389.6448 | 389.509422
79 | 348.4833 | 426.9301 | 425.254098
79 | 382.7 | 457.9579 | 455.269802
79 | 416.9167 | 482.4274 | 482.147454
79 | 451.1333 | 500.4836 | 501.712063
79 | 485.35 | 512.8359 | 512.832865
79 | 519.5667 | 520.8843 | 517.923343
79 | 553.7833 | 526.8551 | 525.320531
79 | 588 | 534.7092 | 535.453727
80 | 322.35 | 568.5879 | 572.382235
80 | 360.8222 | 622.9879 | 625.184269
80 | 399.2944 | 669.0044 | 679.651796
80 | 437.7667 | 706.5761 | 720.256596
80 | 476.2389 | 736.1804 | 741.610707
80 | 514.7111 | 758.5558 | 760.650273
80 | 553.1833 | 774.7855 | 773.469487
80 | 591.6556 | 786.4653 | 791.158966
80 | 630.1278 | 796.0156 | 800.487438
80 | 668.6 | 808.4748 | 850.339911
81 | 331.05 | 624.309 | 626.976972
81 | 370.8556 | 682.7372 | 684.008028
81 | 410.6611 | 733.2952 | 731.153126
81 | 450.4667 | 776.1816 | 777.555752
81 | 490.2722 | 811.8556 | 815.141338
81 | 530.0778 | 840.8636 | 841.362471
81 | 569.8833 | 864.0489 | 866.645767
81 | 609.6889 | 882.8922 | 884.826039
81 | 649.4944 | 900.0468 | 904.303313
81 | 689.3 | 921.622 | 927.263102
82 | 289.81 | 81.5826 | 81.5903193
82 | 312.27 | 79.65156 | 79.792156
82 | 334.73 | 78.73713 | 78.8173903
82 | 357.19 | 78.80393 | 78.9676046
82 | 379.65 | 79.92967 | 80.1973959
82 | 402.11 | 82.32659 | 83.0794723
82 | 424.57 | 86.36587 | 88.0858501
82 | 447.03 | 92.61427 | 95.9691944
82 | 469.49 | 101.9112 | 105.3803108
82 | 491.95 | 115.569 | 127.082098
83 | 252.45 | 82.04298 | 85.658788
83 | 280.0456 | 84.01282 | 86.3767657
83 | 307.6411 | 87.70467 | 88.2922598
83 | 335.2367 | 92.90321 | 92.8100403
83 | 362.8322 | 99.45856 | 99.3632554
83 | 390.4278 | 107.337 | 108.0765811
83 | 418.0233 | 116.6961 | 114.4481698
83 | 445.6189 | 127.9774 | 130.0234771
83 | 473.2144 | 142.05 | 136.662651
83 | 500.81 | 160.589 | 167.287497
84 | 267.95 | 135.1661 | 138.9783638
84 | 295.4778 | 142.3034 | 145.44168
84 | 323.0056 | 149.8437 | 157.424741
84 | 350.5333 | 158.4269 | 163.26115
84 | 378.0611 | 168.439 | 174.769032
84 | 405.5889 | 180.1607 | 186.4683617
84 | 433.1167 | 193.9119 | 210.57163
84 | 460.6444 | 210.1839 | 225.437862
84 | 488.1722 | 229.792 | 234.619938
84 | 515.7 | 254.2401 | 266.235027
85 | 239.15 | 174.3818 | 178.784548
85 | 272.4844 | 175.954 | 180.372365
85 | 305.8189 | 184.3793 | 190.57493
85 | 339.1533 | 197.2059 | 206.368477
85 | 372.4878 | 213.0507 | 218.279655
85 | 405.8222 | 231.1681 | 233.805635
85 | 439.1567 | 251.2844 | 255.112767
85 | 472.4911 | 273.6586 | 285.274866
85 | 505.8256 | 299.2928 | 296.69039
85 | 539.16 | 330.5944 | 339.189898
86 | 269.25 | 231.8213 | 233.543957
86 | 301.5778 | 244.8905 | 248.713765
86 | 333.9056 | 259.3316 | 261.780536
86 | 366.2333 | 274.6599 | 276.354023
86 | 398.5611 | 290.5467 | 290.933156
86 | 430.8889 | 306.762 | 306.74393
86 | 463.2167 | 323.2749 | 326.948507
86 | 495.5444 | 340.4923 | 349.36483
86 | 527.8722 | 359.6488 | 364.529093
86 | 560.2 | 383.7602 | 395.380496
87 | 289.65 | 325.7023 | 324.506044
87 | 323.4956 | 339.6889 | 341.317914
87 | 357.3411 | 354.291 | 355.454688
87 | 391.1867 | 369.1997 | 371.810595
87 | 425.0322 | 384.2991 | 386.544351
87 | 458.8778 | 399.5781 | 401.719918
87 | 492.7233 | 415.2796 | 416.709325
87 | 526.5689 | 432.2434 | 435.617802
87 | 560.4144 | 452.498 | 456.075612
87 | 594.26 | 480.8178 | 488.52402
88 | 316.98 | 440.732 | 445.883454
88 | 353.2044 | 470.0739 | 474.605464
88 | 389.4289 | 498.5107 | 501.632861
88 | 425.6533 | 525.8716 | 528.640486
88 | 461.8778 | 552.1949 | 559.986026
88 | 498.1022 | 577.5832 | 577.798171
88 | 534.3267 | 602.3687 | 602.622688
88 | 570.5511 | 627.5512 | 629.081958
88 | 606.7756 | 655.5669 | 659.003642
88 | 643 | 692.3612 | 696.59502
89 | 182.48 | 91.47235 | 88.4692773
89 | 202.1967 | 92.7192 | 92.0604927
89 | 221.9133 | 94.93414 | 94.116768
89 | 241.63 | 98.03123 | 97.6464264
89 | 261.3467 | 101.9017 | 103.5537267
89 | 281.0633 | 106.4664 | 109.8083786
89 | 300.78 | 111.7097 | 115.7098206
89 | 320.4967 | 117.7075 | 126.8924093
89 | 340.2133 | 124.6741 | 135.2348343
89 | 359.93 | 133.0768 | 137.3140469
90 | 179.311 | 74.24 | 79.644418
90 | 205.132 | 85.05497 | 87.0055825
90 | 230.953 | 97.1699 | 99.0131421
90 | 256.774 | 109.8683 | 108.1125436
90 | 282.595 | 122.417 | 120.6014716
90 | 308.416 | 134.2802 | 129.526999
90 | 334.237 | 145.2134 | 140.634648
90 | 360.058 | 155.2732 | 155.566097
90 | 385.879 | 164.8453 | 171.462177
90 | 411.7 | 174.8633 | 173.390208
91 | 265.12 | 169.2141 | 173.86043
91 | 291.6844 | 182.2084 | 183.530032
91 | 318.2489 | 195.8802 | 194.382583
91 | 344.8133 | 209.6524 | 211.419832
91 | 371.3778 | 223.2106 | 221.744675
91 | 397.9422 | 236.5011 | 231.75144
91 | 424.5067 | 249.71 | 254.753232
91 | 451.0711 | 263.2767 | 273.015995
91 | 477.6356 | 278.0242 | 281.978152
91 | 504.2 | 295.6228 | 303.800698
92 | 287.95 | 198.6217 | 193.344398
92 | 316.7556 | 213.7185 | 208.452832
92 | 345.5611 | 229.4798 | 227.712406
92 | 374.3667 | 245.3268 | 241.096057
92 | 403.1722 | 260.9811 | 255.636294
92 | 431.9778 | 276.45 | 282.472953
92 | 460.7833 | 292.0043 | 296.7587
92 | 489.5889 | 308.2069 | 299.140431
92 | 518.3944 | 326.0996 | 332.332466
92 | 547.2 | 347.8617 | 359.393017
93 | 274.8 | 546.7955 | 537.235188
93 | 320.8222 | 575.5912 | 568.152977
93 | 366.8444 | 606.053 | 607.543314
93 | 412.8667 | 638.6021 | 638.625622
93 | 458.8889 | 673.3472 | 675.911058
93 | 504.9111 | 710.1722 | 715.651655
93 | 550.9333 | 749.0551 | 757.415308
93 | 596.9556 | 790.8725 | 794.83059
93 | 642.9778 | 839.0859 | 830.599351
93 | 689 | 904.4291 | 917.129901
94 | 286.53 | 561.3902 | 562.647657
94 | 330.36 | 591.1542 | 596.115248
94 | 374.19 | 627.1458 | 629.472932
94 | 418.02 | 666.0533 | 668.769433
94 | 461.85 | 706.6241 | 706.679141
94 | 505.68 | 748.888 | 754.4322
94 | 549.51 | 793.6124 | 800.660189
94 | 593.34 | 842.4527 | 844.719154
94 | 637.17 | 899.2688 | 892.914023
94 | 681 | 974.5602 | 963.623269
95 | 268.15 | 511.1592 | 517.340238
95 | 313.3556 | 540.8376 | 550.251392
95 | 358.5611 | 580.7566 | 586.744537
95 | 403.7667 | 625.8294 | 629.086715
95 | 448.9722 | 672.3199 | 672.774607
95 | 494.1778 | 718.2247 | 718.996566
95 | 539.3833 | 762.9995 | 766.660533
95 | 584.5889 | 807.5981 | 807.831099
95 | 629.7944 | 855.6239 | 850.830132
95 | 675 | 917.7012 | 923.090909
96 | 262.05 | 492.0175 | 503.837458
96 | 308.4889 | 537.8887 | 542.006871
96 | 354.9278 | 585.7175 | 591.914934
96 | 401.3667 | 631.8201 | 642.139641
96 | 447.8056 | 675.2523 | 685.509638
96 | 494.2444 | 716.4374 | 729.349975
96 | 540.6833 | 756.287 | 771.04621
96 | 587.1222 | 796.325 | 810.361623
96 | 633.5611 | 840.261 | 847.058394
96 | 680 | 899.2301 | 926.844742
97 | 234.8 | 593.2439 | 580.95617
97 | 283.7111 | 643.6409 | 619.493232
97 | 332.6222 | 692.3363 | 658.151807
97 | 381.5333 | 737.8927 | 717.74525
97 | 430.4444 | 781.413 | 763.900518
97 | 479.3556 | 824.4749 | 813.586655
97 | 528.2667 | 868.4253 | 859.301817
97 | 577.1778 | 914.6728 | 885.754069
97 | 626.0889 | 966.8796 | 930.257455
97 | 675 | 1038.081 | 1003.803265
98 | 334.25 | 634.0434 | 625.555028
98 | 374 | 685.2925 | 681.977754
98 | 413.75 | 729.1379 | 727.543362
98 | 453.5 | 765.8185 | 756.704616
98 | 493.25 | 796.0094 | 791.274451
98 | 533 | 820.4588 | 819.096264
98 | 572.75 | 840.0712 | 835.371442
98 | 612.5 | 856.3367 | 846.482165
98 | 652.25 | 872.1191 | 873.059355
98 | 692 | 894.3507 | 923.099597
99 | 341.23 | 705.9091 | 694.315259
99 | 382.3156 | 765.0844 | 747.514441
99 | 423.4011 | 815.0229 | 808.83582
99 | 464.4867 | 855.99 | 844.529227
99 | 505.5722 | 888.8816 | 872.121779
99 | 546.6578 | 914.7188 | 903.278209
99 | 587.7433 | 934.6355 | 932.938492
99 | 628.8289 | 950.2634 | 940.335593
99 | 669.9144 | 964.5047 | 946.888783
99 | 711 | 984.4268 | 1018.330595
100 | 347.26 | 833.4604 | 790.583182
100 | 384.4533 | 858.3072 | 826.459777
100 | 421.6467 | 884.1291 | 864.637292
100 | 458.84 | 911.3352 | 893.734796
100 | 496.0333 | 940.2941 | 932.360328
100 | 533.2267 | 971.3614 | 961.460324
100 | 570.42 | 1005.148 | 997.494922
100 | 607.6133 | 1043.158 | 1031.301665
100 | 644.8067 | 1089.152 | 1056.262633
100 | 682 | 1152.898 | 1108.611372
101 | 352.22 | 764.6785 | 761.666706
101 | 389.64 | 810.0234 | 809.344729
101 | 427.06 | 854.8329 | 859.643125
101 | 464.48 | 899.5489 | 905.72127
101 | 501.9 | 944.4096 | 949.517835
101 | 539.32 | 989.4862 | 997.554929
101 | 576.74 | 1034.899 | 1039.240288
101 | 614.16 | 1081.158 | 1093.14646
101 | 651.58 | 1129.693 | 1140.99304
101 | 689 | 1184.115 | 1182.885
102 | 331.5 | 817.3891 | 821.735259
102 | 377.5556 | 957.2046 | 930.71672
102 | 423.6111 | 1074.506 | 1034.242168
102 | 469.6667 | 1168.804 | 1114.172721
102 | 515.7222 | 1240.982 | 1174.524535
102 | 561.7778 | 1292.715 | 1234.97155
102 | 607.8333 | 1326.836 | 1271.44268
102 | 653.8889 | 1348.429 | 1306.89228
102 | 699.9444 | 1364.857 | 1331.11944
102 | 746 | 1386.271 | 1386.42967
103 | 360.1 | 885.4804 | 883.984262
103 | 397.6444 | 915.5807 | 926.817816
103 | 435.1889 | 950.3258 | 971.163868
103 | 472.7333 | 988.7007 | 1035.413567
103 | 510.2778 | 1029.92 | 1058.286099
103 | 547.8222 | 1073.568 | 1097.52363
103 | 585.3667 | 1119.786 | 1141.88725
103 | 622.9111 | 1169.488 | 1210.02731
103 | 660.4556 | 1224.702 | 1256.94545
103 | 698 | 1289.292 | 1301.77034
104 | 336.63 | 873.2633 | 875.776005
104 | 384.8933 | 933.6378 | 938.715434
104 | 433.1567 | 995.8475 | 1008.808732
104 | 481.42 | 1059.586 | 1058.537145
104 | 529.6833 | 1124.28 | 1127.22037
104 | 577.9467 | 1189.484 | 1187.18095
104 | 626.21 | 1255.355 | 1248.33984
104 | 674.4733 | 1323.34 | 1315.78138
104 | 722.7367 | 1397.372 | 1393.30519
104 | 771 | 1487.872 | 1483.17908
105 | 364.02 | 914.5201 | 903.434055
105 | 409.4622 | 966.3781 | 967.419122
105 | 454.9044 | 1020.236 | 1025.370423
105 | 500.3467 | 1076.221 | 1078.792757
105 | 545.7889 | 1134.334 | 1142.36354
105 | 591.2311 | 1194.725 | 1203.13314
105 | 636.6733 | 1258.259 | 1267.38947
105 | 682.1156 | 1327.428 | 1334.40943
105 | 727.5578 | 1408.36 | 1403.85456
105 | 773 | 1517.751 | 1505.95705
106 | 363.37 | 833.8043 | 875.218242
106 | 409.44 | 956.3388 | 976.564342
106 | 455.51 | 1070.199 | 1063.559246
106 | 501.58 | 1171.669 | 1158.58583
106 | 547.65 | 1259.24 | 1240.13334
106 | 593.72 | 1332.899 | 1314.76284
106 | 639.79 | 1393.732 | 1378.79971
106 | 685.86 | 1443.823 | 1437.72965
106 | 731.93 | 1486.719 | 1487.29686
106 | 778 | 1530.28 | 1544.25075
107 | 366.72 | 974.2432 | 967.222656
107 | 413.0844 | 1031.28 | 1046.67267
107 | 459.4489 | 1090.264 | 1101.15078
107 | 505.8133 | 1151.249 | 1165.25955
107 | 552.1778 | 1214.15 | 1229.54442
107 | 598.5422 | 1279.076 | 1299.85015
107 | 644.9067 | 1346.936 | 1360.29276
107 | 691.2711 | 1420.375 | 1434.46293
107 | 737.6356 | 1505.838 | 1510.41623
107 | 784 | 1620.783 | 1601.18876
108 | 268.15 | 321.4573 | 316.849808
108 | 293.9111 | 354.6624 | 355.030016
108 | 319.6722 | 384.4141 | 378.079409
108 | 345.4333 | 410.2011 | 404.256073
108 | 371.1944 | 431.7688 | 422.279015
108 | 396.9556 | 449.0437 | 441.651029
108 | 422.7167 | 462.1125 | 458.36549
108 | 448.4778 | 471.2592 | 470.887854
108 | 474.2389 | 477.0051 | 474.93171
108 | 500 | 480.1141 | 486.669786
109 | 288.45 | 414.2853 | 420.812509
109 | 311.9556 | 444.6142 | 443.641506
109 | 335.4611 | 471.3052 | 473.834569
109 | 358.9667 | 494.1477 | 490.409881
109 | 382.4722 | 513.1126 | 511.768218
109 | 405.9778 | 528.2897 | 527.410419
109 | 429.4833 | 539.855 | 537.696238
109 | 452.9889 | 548.0711 | 548.577102
109 | 476.4944 | 553.2993 | 554.331609
109 | 500 | 555.9972 | 561.680426
110 | 310.65 | 502.7464 | 505.709092
110 | 347.8333 | 552.127 | 546.510586
110 | 385.0167 | 593.6365 | 594.456672
110 | 422.2 | 627.0023 | 628.577266
110 | 459.3833 | 652.5579 | 650.071301
110 | 496.5667 | 670.9949 | 665.70408
110 | 533.75 | 683.4165 | 676.078623
110 | 570.9333 | 691.4191 | 685.85806
110 | 608.1167 | 697.2682 | 701.651566
110 | 645.3 | 705.3264 | 725.710895
111 | 200 | 586.8122 | 618.566083
111 | 262.8333 | 667.5648 | 705.939428
111 | 325.6667 | 742.1317 | 757.905504
111 | 388.5 | 814.9047 | 821.860889
111 | 451.3333 | 886.8142 | 903.380241
111 | 514.1667 | 959.4575 | 987.29977
111 | 577 | 1033.075 | 1052.361795
111 | 639.8333 | 1107.825 | 1133.41068
111 | 702.6667 | 1187.056 | 1214.83372
111 | 765.5 | 1285.811 | 1310.99849
112 | 200 | 657.2802 | 653.762189
112 | 261.7778 | 735.4043 | 743.21854
112 | 323.5556 | 809.2526 | 808.622903
112 | 385.3333 | 881.5679 | 902.479907
112 | 447.1111 | 953.3848 | 970.655393
112 | 508.8889 | 1026.643 | 1051.446493
112 | 570.6667 | 1102.182 | 1129.38909
112 | 632.4444 | 1180.475 | 1199.44803
112 | 694.2222 | 1265.161 | 1282.47914
112 | 756 | 1373.293 | 1369.27939
113 | 200 | 675.2722 | 673.671566
113 | 263.2222 | 763.4681 | 761.883035
113 | 326.4444 | 840.6527 | 837.937837
113 | 389.6667 | 914.796 | 918.378432
113 | 452.8889 | 991.6278 | 993.153801
113 | 516.1111 | 1070.518 | 1091.560325
113 | 579.3333 | 1150.623 | 1154.57298
113 | 642.5556 | 1232.298 | 1245.25864
113 | 705.7778 | 1320.108 | 1315.38207
113 | 769 | 1432.573 | 1430.94142
114 | 353.1 | 905.4392 | 898.361255
114 | 400.6444 | 957.5922 | 953.628965
114 | 448.1889 | 1011.457 | 1004.271603
114 | 495.7333 | 1067.564 | 1065.111503
114 | 543.2778 | 1126.07 | 1120.70009
114 | 590.8222 | 1186.859 | 1186.26512
114 | 638.3667 | 1250.051 | 1248.13662
114 | 685.9111 | 1316.916 | 1321.86725
114 | 733.4556 | 1391.485 | 1391.28871
114 | 781 | 1485.28 | 1485.13638
115 | 200 | 667.6291 | 680.100572
115 | 263.1111 | 766.8449 | 772.088002
115 | 326.2222 | 861.588 | 857.851172
115 | 389.3333 | 949.1855 | 947.620314
115 | 452.4444 | 1035.358 | 1025.325766
115 | 515.5556 | 1122.392 | 1137.06515
115 | 578.6667 | 1211.097 | 1209.46719
115 | 641.7778 | 1301.789 | 1290.04253
115 | 704.8889 | 1397.644 | 1381.09936
115 | 768 | 1513.019 | 1485.59327
116 | 355.9 | 914.3646 | 910.455569
116 | 405.8 | 980.113 | 984.723335
116 | 455.7 | 1046.087 | 1053.489208
116 | 505.6 | 1112.887 | 1128.40929
116 | 555.5 | 1180.468 | 1203.11502
116 | 605.4 | 1248.473 | 1276.24712
116 | 655.3 | 1316.901 | 1351.66482
116 | 705.2 | 1386.885 | 1407.79723
116 | 755.1 | 1461.919 | 1482.67905
116 | 805 | 1552.021 | 1567.55575
117 | 253.67 | 515.5556 | 534.8530173
117 | 300.1622 | 559.6532 | 567.715428
117 | 346.6544 | 612.2897 | 633.3234
117 | 393.1467 | 667.602 | 663.183069
117 | 439.6389 | 722.1793 | 715.696111
117 | 486.1311 | 774.5436 | 789.6214
117 | 532.6233 | 824.4867 | 834.5181865
117 | 579.1156 | 873.0461 | 895.4073
117 | 625.6078 | 923.484 | 927.727
117 | 672.1 | 985.2442 | 988.759643
118 | 240.5 | 574.7248 | 583.010871
118 | 290.5556 | 629.7488 | 632.441985
118 | 340.6111 | 684.8824 | 679.681767
118 | 390.6667 | 738.2527 | 736.690791
118 | 440.7222 | 790.6984 | 786.135492
118 | 490.7778 | 843.2124 | 839.123153
118 | 540.8333 | 896.3335 | 895.792807
118 | 590.8889 | 950.9557 | 952.350574
118 | 640.9444 | 1010.254 | 1006.026
118 | 691 | 1084.904 | 1084.654432
119 | 233.93 | 472.6137 | 499.0216
119 | 282.0933 | 508.0071 | 524.564941
119 | 330.2567 | 554.7854 | 575.33439
119 | 378.42 | 606.2064 | 624.529146
119 | 426.5833 | 658.0673 | 678.422209
119 | 474.7467 | 708.5063 | 725.58271
119 | 522.91 | 757.1819 | 759.648837
119 | 571.0733 | 805.0521 | 828.258778
119 | 619.2367 | 855.4329 | 860.311687
119 | 667.4 | 918.6104 | 932.792761
120 | 256.53 | 505.4117 | 507.342046
120 | 303.56 | 551.7695 | 555.437457
120 | 350.59 | 604.6418 | 610.258117
120 | 397.62 | 658.5316 | 665.987489
120 | 444.65 | 710.54 | 713.265183
120 | 491.68 | 759.5942 | 774.965779
120 | 538.71 | 805.7279 | 817.790483
120 | 585.74 | 850.168 | 848.801699
120 | 632.77 | 896.5154 | 891.16087
120 | 679.8 | 955.1086 | 963.857391
121 | 242.85 | 641.9865 | 649.113745
121 | 296.6444 | 709.077 | 705.777776
121 | 350.4389 | 776.2722 | 772.413786
121 | 404.2333 | 841.6113 | 842.674835
121 | 458.0278 | 906.3654 | 904.601018
121 | 511.8222 | 971.6859 | 963.531258
121 | 565.6167 | 1038.002 | 1023.72022
121 | 619.4111 | 1106.048 | 1105.350933
121 | 673.2056 | 1178.979 | 1166.007866
121 | 727 | 1267.904 | 1266.72763
122 | 253.65 | 540.1403 | 534.7692265
122 | 300.6889 | 585.3676 | 568.821641
122 | 347.7278 | 636.9869 | 621.145028
122 | 394.7667 | 689.5087 | 669.654023
122 | 441.8056 | 739.7754 | 729.979282
122 | 488.8444 | 786.3992 | 768.018253
122 | 535.8833 | 829.1168 | 817.896201
122 | 582.9222 | 868.9891 | 851.358356
122 | 629.9611 | 909.6547 | 896.941046
122 | 677 | 961.564 | 974.246992
123 | 200 | 533.6009 | 530.6412201
123 | 256.1111 | 597.5773 | 583.621631
123 | 312.2222 | 657.2503 | 639.8957
123 | 368.3333 | 715.1046 | 695.942848
123 | 424.4444 | 772.3826 | 758.612
123 | 480.5556 | 830.5025 | 813.783161
123 | 536.6667 | 890.4149 | 857.738171
123 | 592.7778 | 953.0619 | 933.411471
123 | 648.8889 | 1021.788 | 977.628653
123 | 705 | 1108.695 | 1062.371855
124 | 200 | 458.4119 | 479.648164
124 | 255.5556 | 533.0979 | 527.679353
124 | 311.1111 | 632.9129 | 605.537772
124 | 366.6667 | 719.0733 | 690.901288
124 | 422.2222 | 791.9871 | 752.672896
124 | 477.7778 | 854.1757 | 829.307489
124 | 533.3333 | 907.6822 | 875.033791
124 | 588.8889 | 954.2909 | 935.2139
124 | 644.4444 | 997.9359 | 961.515297
124 | 700 | 1050.478 | 1057.794
125 | 200 | 538.388 | 539.2564
125 | 258.2222 | 608.0918 | 589.490571
125 | 316.4444 | 674.8748 | 656.5054105
125 | 374.6667 | 738.4464 | 731.928816
125 | 432.8889 | 799.7157 | 783.061141
125 | 491.1111 | 860.4283 | 841.423302
125 | 549.3333 | 921.5619 | 881.21391
125 | 607.5556 | 983.968 | 966.588455
125 | 665.7778 | 1051.137 | 1028.512075
125 | 724 | 1136.697 | 1137.812737
126 | 254.85 | 678.8244 | 686.714491
126 | 308.7556 | 752.1414 | 744.629091
126 | 362.6611 | 823.1887 | 814.942834
126 | 416.5667 | 891.3268 | 890.13278
126 | 470.4722 | 958.0989 | 955.537977
126 | 524.3778 | 1024.54 | 1017.941986
126 | 578.2833 | 1090.932 | 1080.892532
126 | 632.1889 | 1157.981 | 1158.660063
126 | 686.0944 | 1229.086 | 1231.76739
126 | 740 | 1316.566 | 1323.7549
127 | 240.5 | 574.7248 | 583.010871
127 | 290.5556 | 629.7488 | 632.441985
127 | 340.6111 | 684.8824 | 679.681767
127 | 390.6667 | 738.2527 | 736.690791
127 | 440.7222 | 790.6984 | 786.135492
127 | 490.7778 | 843.2124 | 839.123153
127 | 540.8333 | 896.3335 | 895.792807
127 | 590.8889 | 950.9557 | 952.350574
127 | 640.9444 | 1010.254 | 1006.026
127 | 691 | 1084.904 | 1084.654432
128 | 200 | 568.4187 | 568.474956
128 | 257.8889 | 644.6252 | 640.051853
128 | 315.7778 | 734.7289 | 715.150782
128 | 373.6667 | 816.0052 | 769.43045
128 | 431.5556 | 888.2112 | 850.628531
128 | 489.4444 | 952.9213 | 911.65973
128 | 547.3333 | 1010.716 | 968.280813
128 | 605.2222 | 1062.672 | 1031.715
128 | 663.1111 | 1113.089 | 1064.707
128 | 721 | 1176.168 | 1158.015038
129 | 275.95 | 765.3222 | 764.725427
129 | 331.7333 | 855.5995 | 850.796178
129 | 387.5167 | 951.5864 | 937.353038
129 | 443.3 | 1043.859 | 1040.947793
129 | 499.0833 | 1129.307 | 1121.766516
129 | 554.8667 | 1207.94 | 1195.05462
129 | 610.65 | 1280.971 | 1274.65735
129 | 666.4333 | 1350.767 | 1352.2185
129 | 722.2167 | 1422.684 | 1418.58209
129 | 778 | 1511.809 | 1516.57556
130 | 242.85 | 641.9865 | 649.113745
130 | 296.6444 | 709.077 | 705.777776
130 | 350.4389 | 776.2722 | 772.413786
130 | 404.2333 | 841.6113 | 842.674835
130 | 458.0278 | 906.3654 | 904.601018
130 | 511.8222 | 971.6859 | 963.531258
130 | 565.6167 | 1038.002 | 1023.72022
130 | 619.4111 | 1106.048 | 1105.350933
130 | 673.2056 | 1178.979 | 1166.007866
130 | 727 | 1267.904 | 1266.72763
131 | 492.1 | 953.8658 | 962.533284
131 | 522.5333 | 999.7589 | 1001.592245
131 | 552.9667 | 1044.458 | 1043.212469
131 | 583.4 | 1087.988 | 1086.626617
131 | 613.8333 | 1130.403 | 1128.817
131 | 644.2667 | 1171.859 | 1154.13477
131 | 674.7 | 1212.7 | 1204.59229
131 | 705.1333 | 1253.623 | 1243.45715
131 | 735.5667 | 1296.064 | 1305.84909
131 | 766 | 1343.354 | 1342.83202
132 | 232.55 | 238.8373 | 234.132219
132 | 264.2667 | 247.7818 | 240.308593
132 | 295.9833 | 259.5607 | 254.806896
132 | 327.7 | 273.236 | 267.878283
132 | 359.4167 | 287.918 | 279.473012
132 | 391.1333 | 302.9665 | 292.407178
132 | 422.85 | 318.1443 | 309.98405
132 | 454.5667 | 333.7401 | 326.498159
132 | 486.2833 | 350.8015 | 335.774646
132 | 518 | 372.017 | 371.292613
133 | 211.15 | 187.9829 | 184.0941824
133 | 245.7333 | 193.9823 | 192.4368219
133 | 280.3167 | 202.9807 | 202.3899645
133 | 314.9 | 213.8339 | 215.054284
133 | 349.4833 | 225.4424 | 226.079612
133 | 384.0667 | 236.9546 | 236.858079
133 | 418.65 | 247.8786 | 247.179726
133 | 453.2333 | 258.2648 | 265.0922687
133 | 487.8167 | 269.0718 | 275.037498
133 | 522.4 | 283.3344 | 315.688292
134 | 227.69 | 340.1568 | 355.544674
134 | 267.28 | 376.6685 | 375.69913
134 | 306.87 | 410.7865 | 413.230948
134 | 346.46 | 442.3233 | 433.694275
134 | 386.05 | 471.7467 | 457.065913
134 | 425.64 | 499.4271 | 497.447021
134 | 465.23 | 525.5896 | 519.52025
134 | 504.82 | 550.8159 | 543.168099
134 | 544.41 | 576.9528 | 569.959762
134 | 584 | 609.2833 | 600.31708
135 | 253 | 266.0641 | 280.531994
135 | 291.2222 | 310.7927 | 315.352952
135 | 329.4444 | 352.9195 | 351.2039
135 | 367.6667 | 392.3589 | 392.882482
135 | 405.8889 | 429.1055 | 424.59527
135 | 444.1111 | 462.9518 | 457.962729
135 | 482.3333 | 493.7249 | 484.451679
135 | 520.5556 | 521.8262 | 516.246353
135 | 558.7778 | 548.8627 | 537.049907
135 | 597 | 579.0515 | 573.241668
136 | 200 | 251.2831 | 254.208456
136 | 234.5556 | 280.8034 | 268.757123
136 | 269.1111 | 328.0173 | 302.216944
136 | 303.6667 | 367.5028 | 344.318995
136 | 338.2222 | 399.0742 | 376.763937
136 | 372.7778 | 423.2254 | 408.475367
136 | 407.3333 | 440.6403 | 428.503263
136 | 441.8889 | 452.0677 | 447.254781
136 | 476.4444 | 458.3995 | 458.511038
136 | 511 | 460.664 | 465.004144
137 | 200 | 216.197 | 286.4036298
137 | 247 | 259.0021 | 313.1413
137 | 294 | 300.8525 | 333.896122
137 | 341 | 339.6933 | 382.753078
137 | 388 | 375.6878 | 416.083248
137 | 435 | 408.8808 | 455.069259
137 | 482 | 438.5883 | 487.895619
137 | 529 | 463.7527 | 505.390296
137 | 576 | 483.338 | 532.769936
137 | 623 | 496.363 | 554.36483
138 | 200 | 352.0644 | 348.2777
138 | 245.6667 | 379.8929 | 376.218162
138 | 291.3333 | 408.3929 | 403.189771
138 | 337 | 436.3129 | 430.324807
138 | 382.6667 | 463.947 | 458.181657
138 | 428.3333 | 491.8198 | 491.120298
138 | 474 | 520.1587 | 518.624393
138 | 519.6667 | 549.5235 | 537.696109
138 | 565.3333 | 582.3861 | 576.162835
138 | 611 | 627.0511 | 606.874112
139 | 200 | 424.7042 | 418.444
139 | 249.4444 | 463.4834 | 452.2503
139 | 298.8889 | 501.4285 | 494.126017
139 | 348.3333 | 537.8975 | 528.382286
139 | 397.7778 | 573.8893 | 560.903607
139 | 447.2222 | 610.2398 | 596.304033
139 | 496.6667 | 647.1629 | 629.390126
139 | 546.1111 | 685.1389 | 670.581803
139 | 595.5556 | 727.0241 | 705.223854
139 | 645 | 783.4435 | 761.789775
140 | 238.08 | 472.4429 | 479.348228
140 | 282.96 | 510.9468 | 500.731282
140 | 327.84 | 548.3075 | 521.587318
140 | 372.72 | 584.7562 | 568.695614
140 | 417.6 | 620.9976 | 596.823382
140 | 462.48 | 657.4086 | 628.370085
140 | 507.36 | 694.1152 | 680.061766
140 | 552.24 | 731.778 | 737.431107
140 | 597.12 | 773.1746 | 762.270043
140 | 642 | 827.2848 | 837.844032
141 | 252.35 | 298.0611 | 289.876739
141 | 286.8667 | 314.0595 | 303.679597
141 | 321.3833 | 331.6848 | 329.043163
141 | 355.9 | 349.7572 | 351.885891
141 | 390.4167 | 367.555 | 365.854889
141 | 424.9333 | 384.7727 | 377.855522
141 | 459.45 | 401.6019 | 391.715774
141 | 493.9667 | 418.8598 | 404.705001
141 | 528.4833 | 438.3142 | 431.973357
141 | 563 | 464.0105 | 459.125147
142 | 224.25 | 202.1803 | 208.329516
142 | 260.7778 | 211.2265 | 216.01857
142 | 297.3056 | 226.7686 | 232.261858
142 | 333.8333 | 246.9338 | 251.331544
142 | 370.3611 | 270.291 | 269.678952
142 | 406.8889 | 295.9943 | 295.897592
142 | 443.4167 | 323.8218 | 323.038345
142 | 479.9444 | 354.2943 | 346.271884
142 | 516.4722 | 388.9781 | 381.775022
142 | 553 | 431.5765 | 428.030698
143 | 249.37 | 225.8216 | 247.480715
143 | 285.9956 | 275.4663 | 283.200368
143 | 322.6211 | 320.8708 | 333.961128
143 | 359.2467 | 361.3932 | 375.114104
143 | 395.8722 | 396.7398 | 408.063213
143 | 432.4978 | 426.7039 | 431.954859
143 | 469.1233 | 451.3517 | 452.790055
143 | 505.7489 | 471.3752 | 466.977024
143 | 542.3744 | 488.3793 | 490.684498
143 | 579 | 505.6579 | 517.8475
144 | 200 | 343.6654 | 286.4036298
144 | 245.2222 | 381.177 | 356.1899
144 | 290.4444 | 422.1512 | 392.203114
144 | 335.6667 | 459.8286 | 430.807403
144 | 380.8889 | 494.7196 | 462.846675
144 | 426.1111 | 527.5021 | 502.099823
144 | 471.3333 | 558.4758 | 538.024119
144 | 516.5556 | 588.1612 | 574.14709
144 | 561.7778 | 618.7341 | 596.87632
144 | 607 | 657.5318 | 631.029934
145 | 200 | 357.0014 | 348.2777
145 | 243.7778 | 382.7678 | 376.910196
145 | 287.5556 | 409.1126 | 403.0589
145 | 331.3333 | 434.9676 | 427.985985
145 | 375.1111 | 460.5291 | 457.79553
145 | 418.8889 | 486.2815 | 490.238268
145 | 462.6667 | 512.4701 | 509.008353
145 | 506.4444 | 539.6533 | 541.013282
145 | 550.2222 | 570.2014 | 563.92727
145 | 594 | 612.0139 | 609.676681
146 | 200 | 420.055 | 418.444
146 | 247.8889 | 457.5769 | 449.8716
146 | 295.7778 | 495.5745 | 485.175905
146 | 343.6667 | 531.91 | 515.785097
146 | 391.5556 | 567.5031 | 554.828087
146 | 439.4444 | 603.1983 | 590.578423
146 | 487.3333 | 639.2459 | 622.36829
146 | 535.2222 | 676.1227 | 664.953855
146 | 583.1111 | 716.506 | 701.192095
146 | 631 | 770.2175 | 752.053149
147 | 200 | 395.9908 | 393.4756
147 | 246.5556 | 430.3673 | 419.677937
147 | 293.1111 | 465.8261 | 452.178178
147 | 339.6667 | 499.7218 | 490.835259
147 | 386.2222 | 532.8483 | 525.501241
147 | 432.7778 | 566.0163 | 553.739096
147 | 479.3333 | 599.5074 | 578.802889
147 | 525.8889 | 633.817 | 626.411637
147 | 572.4444 | 671.4598 | 643.393455
147 | 619 | 721.3938 | 680.161637
148 | 200 | 470.1074 | 477.8906
148 | 250.4444 | 513.0689 | 510.590707
148 | 300.8889 | 558.1149 | 551.525995
148 | 351.3333 | 602 | 600.070011
148 | 401.7778 | 644.1165 | 656.235069
148 | 452.2222 | 685.5628 | 696.520952
148 | 502.6667 | 727.3543 | 740.056786
148 | 553.1111 | 770.5508 | 784.537116
148 | 603.5556 | 818.3367 | 827.774656
148 | 654 | 882.033 | 903.742616
149 | 244.27 | 526.1439 | 526.078352
149 | 291.0178 | 570.9741 | 569.656713
149 | 337.7656 | 614.3655 | 612.046175
149 | 384.5133 | 656.8269 | 660.851701
149 | 431.2611 | 699.12 | 701.027728
149 | 478.0089 | 741.5708 | 745.31546
149 | 524.7567 | 784.2534 | 784.77949
149 | 571.5044 | 827.859 | 830.832264
149 | 618.2522 | 875.4376 | 872.311807
149 | 665 | 937.0202 | 939.2002
150 | 247.571 | 331.5163 | 325.23227
150 | 279.952 | 342.793 | 346.099803
150 | 312.333 | 358.2543 | 363.577759
150 | 344.714 | 376.3358 | 394.008463
150 | 377.095 | 395.8095 | 410.770069
150 | 409.476 | 415.9179 | 433.046371
150 | 441.857 | 436.4891 | 456.203258
150 | 474.238 | 458.0596 | 471.260075
150 | 506.619 | 482.172 | 486.847467
150 | 539 | 512.4672 | 521.319915
151 | 263.568 | 364.5725 | 376.991265
151 | 296.2827 | 379.0938 | 387.409551
151 | 328.9973 | 397.3166 | 415.319747
151 | 361.712 | 417.704 | 439.827638
151 | 394.4267 | 439.1475 | 462.535186
151 | 427.1413 | 461.0319 | 479.617339
151 | 459.856 | 483.3174 | 505.96921
151 | 492.5707 | 506.6662 | 530.929268
151 | 525.2853 | 532.7866 | 553.211522
151 | 558 | 565.6593 | 590.880187
152 | 267.76 | 387.4893 | 399.804594
152 | 301.8978 | 407.5829 | 420.226833
152 | 336.0356 | 430.9733 | 444.792229
152 | 370.1733 | 455.9297 | 478.039386
152 | 404.3111 | 481.3978 | 494.554787
152 | 438.4489 | 506.9153 | 524.478942
152 | 472.5867 | 532.6262 | 551.001925
152 | 506.7244 | 559.4129 | 578.758268
152 | 540.8622 | 589.2991 | 596.178873
152 | 575 | 626.874 | 644.360635
153 | 279.01 | 418.7183 | 424.328055
153 | 313.8978 | 444.0351 | 448.312686
153 | 348.7856 | 471.7719 | 483.251756
153 | 383.6733 | 500.275 | 513.318201
153 | 418.5611 | 528.62 | 544.005058
153 | 453.4489 | 556.468 | 574.117392
153 | 488.3367 | 584.0649 | 606.227786
153 | 523.2244 | 612.3899 | 620.482489
153 | 558.1122 | 643.6092 | 646.543394
153 | 593 | 682.6571 | 687.519723
154 | 283.072 | 431.1431 | 444.580277
154 | 319.1751 | 470.0922 | 475.385012
154 | 355.2782 | 508.9947 | 516.36668
154 | 391.3813 | 546.2054 | 554.737338
154 | 427.4844 | 580.8955 | 584.336385
154 | 463.5876 | 612.8047 | 619.293638
154 | 499.6907 | 642.1829 | 657.566107
154 | 535.7938 | 669.9329 | 674.188746
154 | 571.8969 | 698.0844 | 695.929451
154 | 608 | 731.4844 | 729.837106
155 | 291.308 | 474.7 | 494.818899
155 | 328.0516 | 507.1697 | 520.004248
155 | 364.7951 | 542.471 | 559.850495
155 | 401.5387 | 578.4104 | 596.521759
155 | 438.2822 | 613.4111 | 629.637258
155 | 475.0258 | 646.5386 | 666.119976
155 | 511.7693 | 677.601 | 701.069801
155 | 548.5129 | 707.3349 | 719.617283
155 | 585.2564 | 737.9035 | 745.376747
155 | 622 | 774.8946 | 778.30253
156 | 313.35 | 658.0748 | 672.423785
156 | 354.2 | 707.6631 | 727.014805
156 | 395.05 | 757.6462 | 780.942016
156 | 435.9 | 805.6876 | 820.511944
156 | 476.75 | 850.6897 | 862.002808
156 | 517.6 | 892.3192 | 906.612805
156 | 558.45 | 930.923 | 942.832393
156 | 599.3 | 967.8296 | 974.582071
156 | 640.15 | 1006.241 | 1016.694071
156 | 681 | 1054.616 | 1055.059302
157 | 317.15 | 698.8799 | 704.660396
157 | 358.6778 | 751.2657 | 759.795093
157 | 400.2056 | 804.6256 | 815.181353
157 | 441.7333 | 856.1133 | 866.822874
157 | 483.2611 | 904.1953 | 917.365018
157 | 524.7889 | 948.2525 | 966.872741
157 | 566.3167 | 988.5099 | 1012.054294
157 | 607.8444 | 1026.346 | 1046.594866
157 | 649.3722 | 1065.203 | 1086.67906
157 | 690.9 | 1114.153 | 1142.05594
158 | 320.65 | 733.8966 | 737.069775
158 | 362.8333 | 790.0077 | 785.362861
158 | 405.0167 | 846.6906 | 846.335194
158 | 447.2 | 901.0236 | 903.158895
158 | 489.3833 | 951.5158 | 949.584982
158 | 531.5667 | 997.632 | 996.314971
158 | 573.75 | 1039.683 | 1035.838796
158 | 615.9333 | 1079.15 | 1083.78903
158 | 658.1167 | 1119.668 | 1123.45693
158 | 700.3 | 1170.86 | 1188.45501
159 | 323.75 | 762.9908 | 762.900391
159 | 366.5889 | 822.5385 | 818.886655
159 | 409.4278 | 882.5212 | 877.39463
159 | 452.2667 | 939.8838 | 942.169706
159 | 495.1056 | 993.1286 | 996.132489
159 | 537.9444 | 1041.771 | 1043.663222
159 | 580.7833 | 1086.184 | 1088.27004
159 | 623.6222 | 1127.925 | 1126.882888
159 | 666.4611 | 1170.782 | 1178.24817
159 | 709.3 | 1224.886 | 1226.13016
160 | 279.69 | 149.9436 | 153.584957
160 | 299.0356 | 157.9623 | 159.280685
160 | 318.3811 | 166.069 | 170.050912
160 | 337.7267 | 174.2756 | 176.210593
160 | 357.0722 | 182.6546 | 184.897783
160 | 376.4178 | 191.339 | 192.722201
160 | 395.7633 | 200.5267 | 205.311977
160 | 415.1089 | 210.5021 | 219.276511
160 | 434.4544 | 221.6931 | 220.985657
160 | 453.8 | 234.8166 | 232.020431
161 | 283.84 | 167.7919 | 190.158723
161 | 316.9689 | 205.789 | 212.094728
161 | 350.0978 | 241.4097 | 245.777157
161 | 383.2267 | 274.005 | 267.536636
161 | 416.3556 | 303.0724 | 288.918093
161 | 449.4844 | 328.3828 | 313.16442
161 | 482.6133 | 350.042 | 358.147007
161 | 515.7422 | 368.4621 | 354.776227
161 | 548.8711 | 384.3529 | 379.700392
161 | 582 | 399.0803 | 408.093862
162 | 283.5 | 247.5231 | 254.597023
162 | 319.6667 | 270.9086 | 275.710642
162 | 355.8333 | 294.0546 | 297.557408
162 | 392 | 316.98 | 314.054794
162 | 428.1667 | 339.6391 | 338.000384
162 | 464.3333 | 362.0414 | 358.753877
162 | 500.5 | 384.3962 | 384.034536
162 | 536.6667 | 407.3003 | 396.437776
162 | 572.8333 | 432.1745 | 425.41984
162 | 609 | 462.7226 | 474.98082
163 | 251.47 | 255.4536 | 265.554481
163 | 293.7511 | 289.3259 | 284.636962
163 | 336.0322 | 319.5956 | 316.119155
163 | 378.3133 | 346.5352 | 339.746422
163 | 420.5944 | 370.1763 | 364.736831
163 | 462.8756 | 390.3143 | 385.748142
163 | 505.1567 | 406.9174 | 411.593766
163 | 547.4378 | 420.5645 | 416.373163
163 | 589.7189 | 433.5524 | 444.444058
163 | 632 | 456.8818 | 495.653922
164 | 333.99 | 316.4469 | 328.535493
164 | 369.6578 | 348.6035 | 357.057084
164 | 405.3256 | 380.0179 | 379.632954
164 | 440.9933 | 410.5904 | 406.629706
164 | 476.6611 | 440.159 | 435.065366
164 | 512.3289 | 468.663 | 483.744453
164 | 547.9967 | 496.2698 | 503.347496
164 | 583.6644 | 523.5315 | 508.528486
164 | 619.3322 | 551.7749 | 553.333578
164 | 655 | 584.4679 | 604.6608
165 | 185.3 | 208.9021 | 192.600675
165 | 226.9889 | 215.1191 | 208.287578
165 | 268.6778 | 229.2304 | 221.188313
165 | 310.3667 | 248.0117 | 242.04335
165 | 352.0556 | 268.7925 | 261.673417
165 | 393.7444 | 289.9239 | 280.702823
165 | 435.4333 | 310.8419 | 309.860579
165 | 477.1222 | 332.1079 | 332.78524
165 | 518.8111 | 355.6883 | 350.999589
165 | 560.5 | 386.7449 | 392.425107
166 | 198.15 | 156.4839 | 178.562492
166 | 240.5667 | 195.9717 | 203.390998
166 | 282.9833 | 238.213 | 232.193633
166 | 325.4 | 278.9929 | 272.258464
166 | 367.8167 | 315.2618 | 303.304998
166 | 410.2333 | 345.3109 | 333.4452
166 | 452.65 | 368.6605 | 360.0883
166 | 495.0667 | 385.9203 | 379.667269
166 | 537.4833 | 398.6222 | 383.878259
166 | 579.9 | 410.0078 | 419.908518
167 | 212 | 228.0356 | 223.08426
167 | 254.8889 | 257.6229 | 253.4272
167 | 297.7778 | 291.2461 | 281.754437
167 | 340.6667 | 325.1851 | 317.679894
167 | 383.5556 | 356.9965 | 342.944028
167 | 426.4444 | 385.4078 | 378.886355
167 | 469.3333 | 410.1678 | 399.194307
167 | 512.2222 | 432.0754 | 430.023243
167 | 555.1111 | 453.221 | 445.510157
167 | 598 | 478.7166 | 478.378043
168 | 225.15 | 248.6116 | 252.094358
168 | 268.3556 | 290.6347 | 290.353922
168 | 311.5611 | 333.4685 | 328.024441
168 | 354.7667 | 373.3098 | 367.530779
168 | 397.9722 | 407.998 | 400.522846
168 | 441.1778 | 436.6279 | 427.735687
168 | 484.3833 | 459.2736 | 449.165624
168 | 527.5889 | 476.8719 | 476.625382
168 | 570.7944 | 491.2294 | 484.050015
168 | 614 | 506.3987 | 515.189871
169 | 237.15 | 295.3197 | 281.939531
169 | 280.6889 | 335.1419 | 329.068375
169 | 324.2278 | 376.3821 | 361.133106
169 | 367.7667 | 415.4889 | 401.701237
169 | 411.3056 | 450.5949 | 432.485077
169 | 454.8444 | 480.9647 | 467.32064
169 | 498.3833 | 506.7351 | 491.93701
169 | 541.9222 | 528.9623 | 515.744355
169 | 585.4611 | 549.9437 | 528.250465
169 | 629 | 575.2579 | 566.521787
170 | 351.9 | 833.4876 | 791.280862
170 | 396.0222 | 855.2579 | 812.323127
170 | 440.1444 | 881.7641 | 849.490862
170 | 484.2667 | 912.6774 | 885.914181
170 | 528.3889 | 947.8056 | 922.839314
170 | 572.5111 | 987.0424 | 955.942211
170 | 616.6333 | 1030.641 | 1010.604447
170 | 660.7556 | 1079.821 | 1056.812454
170 | 704.8778 | 1137.826 | 1119.75963
170 | 749 | 1212.318 | 1194.59889
171 | 308.2 | 660.5263 | 646.5928965
171 | 358.0556 | 718.3481 | 707.948986
171 | 407.9111 | 776.9385 | 738.286568
171 | 457.7667 | 833.2974 | 804.249277
171 | 507.6222 | 886.7141 | 867.791806
171 | 557.4778 | 937.5051 | 923.183072
171 | 607.3333 | 986.4388 | 966.33986
171 | 657.1889 | 1035.156 | 1010.419821
171 | 707.0444 | 1087.929 | 1084.186741
171 | 756.9 | 1157.859 | 1143.57013
172 | 349.65 | 677.4053 | 665.9703
172 | 392.1556 | 725.8994 | 709.862395
172 | 434.6611 | 773.3851 | 764.8839
172 | 477.1667 | 818.6817 | 816.507918
172 | 519.6722 | 861.5546 | 853.455426
172 | 562.1778 | 902.3041 | 906.481847
172 | 604.6833 | 941.6955 | 946.245704
172 | 647.1889 | 981.3988 | 972.67285
172 | 689.6944 | 1025.285 | 1006.070773
172 | 732.2 | 1083.743 | 1098.13706
173 | 350.2 | 1052.87 | 1076.077363
173 | 379.6222 | 1133.882 | 1150.2458
173 | 409.0444 | 1213.535 | 1226.54215
173 | 438.4667 | 1290.213 | 1296.41599
173 | 467.8889 | 1362.916 | 1370.66254
173 | 497.3111 | 1431.106 | 1445.95594
173 | 526.7333 | 1494.562 | 1516.80439
173 | 556.1556 | 1553.251 | 1556.58773
173 | 585.5778 | 1607.182 | 1613.74553
173 | 615 | 1656.19 | 1666.94228
174 | 298.55 | 1024.88 | 1055.259326
174 | 356.0444 | 1172.415 | 1161.677996
174 | 413.5389 | 1315.96 | 1317.15762
174 | 471.0333 | 1446.12 | 1461.29834
174 | 528.5278 | 1561.442 | 1554.90839
174 | 586.0222 | 1664.08 | 1650.04571
174 | 643.5167 | 1757.379 | 1754.79751
174 | 701.0111 | 1845.214 | 1830.21964
174 | 758.5056 | 1934.286 | 1912.93686
174 | 816 | 2046.615 | 2033.98242
175 | 369.43 | 660.7699 | 684.457814
175 | 411.0489 | 716.3095 | 736.398508
175 | 452.6678 | 770.2467 | 780.649386
175 | 494.2867 | 822.4392 | 828.098033
175 | 535.9056 | 872.5726 | 882.883365
175 | 577.5244 | 920.4743 | 922.386342
175 | 619.1433 | 966.4158 | 974.483455
175 | 660.7622 | 1011.47 | 1011.064321
175 | 702.3811 | 1058.324 | 1060.223
175 | 744 | 1114.239 | 1128.48708
176 | 200 | 1256.255 | 1253.720076
176 | 253.3333 | 1321.855 | 1289.137644
176 | 306.6667 | 1387.456 | 1352.865063
176 | 360 | 1453.056 | 1406.045234
176 | 413.3333 | 1518.657 | 1456.853444
176 | 466.6667 | 1584.257 | 1515.093326
176 | 520 | 1649.844 | 1588.64997
176 | 573.3333 | 1715.254 | 1685.74821
176 | 626.6667 | 1779.218 | 1756.55838
176 | 680 | 1834.9 | 1788.20926
177 | 344.82 | 951.323 | 959.392663
177 | 397.3956 | 1031.898 | 1041.566144
177 | 449.9711 | 1111.128 | 1104.159073
177 | 502.5467 | 1190.015 | 1185.21403
177 | 555.1222 | 1268.713 | 1260.93015
177 | 607.6978 | 1346.912 | 1342.54428
177 | 660.2733 | 1424.608 | 1439.95128
177 | 712.8489 | 1502.852 | 1498.28063
177 | 765.4244 | 1584.816 | 1583.68482
177 | 818 | 1679.637 | 1681.54725
178 | 369.12 | 1032.904 | 1036.345328
178 | 416.3289 | 1095.491 | 1099.572888
178 | 463.5378 | 1159.885 | 1165.91018
178 | 510.7467 | 1226.07 | 1223.0616
178 | 557.9556 | 1293.876 | 1285.7373
178 | 605.1644 | 1363.373 | 1367.55032
178 | 652.3733 | 1435.506 | 1446.32085
178 | 699.5822 | 1513.058 | 1500.71748
178 | 746.7911 | 1602.782 | 1606.24309
178 | 794 | 1722.89 | 1715.7809
179 | 348.02 | 1039.678 | 1029.687969
179 | 402.6844 | 1151.903 | 1115.487614
179 | 457.3489 | 1255.625 | 1215.70055
179 | 512.0133 | 1352.913 | 1319.08889
179 | 566.6778 | 1444.576 | 1407.78307
179 | 621.3422 | 1530.465 | 1498.22915
179 | 676.0067 | 1610.243 | 1577.74633
179 | 730.6711 | 1684.589 | 1655.05038
179 | 785.3356 | 1757.226 | 1743.81181
179 | 840 | 1841.352 | 1818.75512
180 | 371.1 | 1081.845 | 1076.260664
180 | 419.0889 | 1163.747 | 1159.30117
180 | 467.0778 | 1242.616 | 1231.95886
180 | 515.0667 | 1316.27 | 1320.94681
180 | 563.0556 | 1385.004 | 1372.5109
180 | 611.0444 | 1450.815 | 1441.94489
180 | 659.0333 | 1517.209 | 1514.54727
180 | 707.0222 | 1589.627 | 1569.78923
180 | 755.0111 | 1677.316 | 1669.31675
180 | 803 | 1800.908 | 1777.69157
181 | 357.72 | 913.3126 | 925.219907
181 | 408.64 | 999.0108 | 1015.321414
181 | 459.56 | 1084.553 | 1094.541788
181 | 510.48 | 1165.891 | 1172.12334
181 | 561.4 | 1241.63 | 1252.90657
181 | 612.32 | 1311.963 | 1326.6159
181 | 663.24 | 1378.264 | 1395.36286
181 | 714.16 | 1443.156 | 1453.4099
181 | 765.08 | 1511.295 | 1521.45433
181 | 816 | 1593.186 | 1604.50362
182 | 359.77 | 1031.111 | 1021.139234
182 | 411.5733 | 1105.459 | 1100.446682
182 | 463.3767 | 1180.129 | 1170.85526
182 | 515.18 | 1255.928 | 1248.3227
182 | 566.9833 | 1332.923 | 1335.79664
182 | 618.7867 | 1410.742 | 1412.09348
182 | 670.59 | 1489.286 | 1492.02822
182 | 722.3933 | 1569.661 | 1558.12456
182 | 774.1967 | 1655.58 | 1646.80401
182 | 826 | 1757.857 | 1744.26592
183 | 263.75 | 722.4012 | 736.035419
183 | 319.4444 | 801.8823 | 791.340585
183 | 375.1389 | 879.3102 | 886.568252
183 | 430.8333 | 954.6143 | 957.354077
183 | 486.5278 | 1029.378 | 1028.309741
183 | 542.2222 | 1104.348 | 1111.464975
183 | 597.9167 | 1179.577 | 1191.97567
183 | 653.6111 | 1255.709 | 1261.60988
183 | 709.3056 | 1335.856 | 1331.11707
183 | 765 | 1430.775 | 1445.19931
184 | 286.05 | 815.4429 | 811.623489
184 | 343.2667 | 905.2356 | 898.021387
184 | 400.4833 | 991.6475 | 984.92222
184 | 457.7 | 1075.918 | 1071.954083
184 | 514.9167 | 1159.426 | 1168.762575
184 | 572.1333 | 1242.368 | 1241.95112
184 | 629.35 | 1324.551 | 1312.91141
184 | 686.5667 | 1406.691 | 1390.64134
184 | 743.7833 | 1492.016 | 1484.67019
184 | 801 | 1591.24 | 1585.17538
185 | 275.95 | 765.3222 | 764.725427
185 | 331.7333 | 855.5995 | 850.796178
185 | 387.5167 | 951.5864 | 937.353038
185 | 443.3 | 1043.859 | 1040.947793
185 | 499.0833 | 1129.307 | 1121.766516
185 | 554.8667 | 1207.94 | 1195.05462
185 | 610.65 | 1280.971 | 1274.65735
185 | 666.4333 | 1350.767 | 1352.2185
185 | 722.2167 | 1422.684 | 1418.58209
185 | 778 | 1511.809 | 1516.57556
186 | 442.1 | 1012.934 | 1024.955889
186 | 482.2 | 1080.292 | 1073.848565
186 | 522.3 | 1145.78 | 1143.645409
186 | 562.4 | 1209.564 | 1207.20191
186 | 602.5 | 1271.626 | 1262.1522
186 | 642.6 | 1332.001 | 1325.78451
186 | 682.7 | 1391.026 | 1383.98215
186 | 722.8 | 1449.671 | 1440.46867
186 | 762.9 | 1510.279 | 1486.42894
186 | 803 | 1579.088 | 1583.01626
187 | 347.57 | 974.4847 | 924.224084
187 | 395.0622 | 1039.971 | 999.201811
187 | 442.5544 | 1104.114 | 1071.429273
187 | 490.0467 | 1167.945 | 1128.665945
187 | 537.5389 | 1231.99 | 1191.278211
187 | 585.0311 | 1296.354 | 1258.14511
187 | 632.5233 | 1361.151 | 1326.50373
187 | 680.0156 | 1427.495 | 1386.49259
187 | 727.5078 | 1499.53 | 1451.2854
187 | 775 | 1590.306 | 1548.97268
188 | 395.4 | 690.7282 | 676.265009
188 | 428.3556 | 714.1608 | 708.182589
188 | 461.3111 | 739.0515 | 719.390019
188 | 494.2667 | 765.3814 | 755.035539
188 | 527.2222 | 793.1846 | 789.755456
188 | 560.1778 | 822.6375 | 811.380706
188 | 593.1333 | 854.2783 | 841.124625
188 | 626.0889 | 889.4302 | 890.09051
188 | 659.0444 | 931.0457 | 928.383583
188 | 692 | 985.8999 | 1000.536598
189 | 244.27 | 526.1439 | 526.078352
189 | 291.0178 | 570.9741 | 569.656713
189 | 337.7656 | 614.3655 | 612.046175
189 | 384.5133 | 656.8269 | 660.851701
189 | 431.2611 | 699.12 | 701.027728
189 | 478.0089 | 741.5708 | 745.31546
189 | 524.7567 | 784.2534 | 784.77949
189 | 571.5044 | 827.859 | 830.832264
189 | 618.2522 | 875.4376 | 872.311807
189 | 665 | 937.0202 | 939.2002
190 | 259.35 | 544.8112 | 537.9155608
190 | 304.6444 | 589.8559 | 582.417047
190 | 349.9389 | 639.7928 | 630.820156
190 | 395.2333 | 689.572 | 681.658594
190 | 440.5278 | 736.9534 | 728.371873
190 | 485.8222 | 781.5478 | 768.786471
190 | 531.1167 | 823.9206 | 816.333842
190 | 576.4111 | 865.5708 | 864.935082
190 | 621.7056 | 910.18 | 905.713395
190 | 667 | 967.9634 | 977.588097
191 | 200 | 528.608 | 508.6282
191 | 255.5556 | 590.2475 | 571.2207
191 | 311.1111 | 649.7913 | 640.0481
191 | 366.6667 | 708.7502 | 702.3395
191 | 422.2222 | 766.6203 | 763.4382674
191 | 477.7778 | 824.8369 | 825.5178
191 | 533.3333 | 884.3653 | 884.7549
191 | 588.8889 | 946.1395 | 944.9486
191 | 644.4444 | 1013.367 | 1006.943
191 | 700 | 1097.574 | 1095.936
192 | 263.95 | 515.8107 | 523.4100978
192 | 308.8444 | 556.8219 | 561.615339
192 | 353.7389 | 604.6191 | 608.918609
192 | 398.6333 | 654.4771 | 656.077722
192 | 443.5278 | 704.4507 | 707.895172
192 | 488.4222 | 754.4162 | 756.691082
192 | 533.3167 | 805.1784 | 807.463164
192 | 578.2111 | 858.3279 | 861.763179
192 | 623.1056 | 917.3233 | 915.546993
192 | 668 | 991.5192 | 990.194494
193 | 200 | 483.0741 | 508.6282
193 | 255.5556 | 554.1527 | 571.2207
193 | 311.1111 | 631.4488 | 640.0481
193 | 366.6667 | 703.2352 | 702.3395
193 | 422.2222 | 769.7042 | 763.4382674
193 | 477.7778 | 832.8728 | 825.5178
193 | 533.3333 | 894.208 | 884.7549
193 | 588.8889 | 954.8828 | 944.9486
193 | 644.4444 | 1018.171 | 1006.943
193 | 700 | 1096.21 | 1095.936
194 | 200 | 581.2311 | 574.728768
194 | 254.6667 | 644.6286 | 641.772836
194 | 309.3333 | 708.7898 | 703.9826
194 | 364 | 770.2381 | 747.798
194 | 418.6667 | 828.5453 | 808.9831
194 | 473.3333 | 885.5693 | 852.207497
194 | 528 | 942.8389 | 922.012
194 | 582.6667 | 1001.619 | 976.7215
194 | 637.3333 | 1065.56 | 1037.174832
194 | 692 | 1148.78 | 1129.900683
195 | 200 | 566.3883 | 570.192209
195 | 258.3333 | 641.574 | 645.278162
195 | 316.6667 | 715.9805 | 713.318428
195 | 375 | 786.2915 | 778.289529
195 | 433.3333 | 853.3143 | 849.6239
195 | 491.6667 | 919.0236 | 899.1799314
195 | 550 | 984.4936 | 972.9362975
195 | 608.3333 | 1050.5 | 1038.515
195 | 666.6667 | 1120.431 | 1110.67494
195 | 725 | 1208.206 | 1199.3191
196 | 326.65 | 803.4749 | 808.389379
196 | 370.1111 | 867.3213 | 875.173563
196 | 413.5722 | 930.8634 | 945.106844
196 | 457.0333 | 991.0316 | 1017.977528
196 | 500.4944 | 1046.43 | 1059.892568
196 | 543.9556 | 1096.704 | 1126.72801
196 | 587.4167 | 1142.337 | 1166.18166
196 | 630.8778 | 1185.005 | 1199.29354
196 | 674.3389 | 1228.702 | 1255.78175
196 | 717.8 | 1284.109 | 1303.64928
197 | 329.25 | 836.7644 | 834.34642
197 | 373.3222 | 904.339 | 909.439997
197 | 417.3944 | 971.2552 | 968.422952
197 | 461.4667 | 1034.355 | 1040.527234
197 | 505.5389 | 1092.282 | 1083.81527
197 | 549.6111 | 1144.766 | 1148.06342
197 | 593.6833 | 1192.379 | 1184.17564
197 | 637.7556 | 1236.891 | 1229.56743
197 | 681.8278 | 1282.473 | 1288.49139
197 | 725.9 | 1340.359 | 1367.5954
198 | 332.15 | 874.7766 | 866.061663
198 | 376.7667 | 946.4363 | 943.820861
198 | 421.3833 | 1016.789 | 1013.439173
198 | 466 | 1082.669 | 1087.262395
198 | 510.6167 | 1142.819 | 1128.35621
198 | 555.2333 | 1197.097 | 1192.58353
198 | 599.85 | 1246.184 | 1242.8991
198 | 644.4667 | 1291.957 | 1286.16923
198 | 689.0833 | 1338.774 | 1332.87553
198 | 733.7 | 1398.399 | 1408.94405
199 | 334.35 | 874.0905 | 876.802024
199 | 379.5444 | 960.1415 | 959.230701
199 | 424.7389 | 1043.078 | 1038.788647
199 | 469.9333 | 1119.678 | 1106.449773
199 | 515.1278 | 1188.829 | 1174.54663
199 | 560.3222 | 1250.599 | 1231.49572
199 | 605.5167 | 1305.83 | 1289.94154
199 | 650.7111 | 1356.518 | 1338.47539
199 | 695.9056 | 1407.124 | 1373.11064
199 | 741.1 | 1469.332 | 1453.28751
200 | 336.85 | 907.4918 | 905.235659
200 | 382.5667 | 997.5951 | 997.339684
200 | 428.2833 | 1084.106 | 1083.986631
200 | 474 | 1163.752 | 1157.187664
200 | 519.7167 | 1235.488 | 1241.45881
200 | 565.4333 | 1299.491 | 1306.06259
200 | 611.15 | 1356.704 | 1353.95881
200 | 656.8667 | 1409.219 | 1405.73489
200 | 702.5833 | 1461.657 | 1457.19363
200 | 748.3 | 1526.201 | 1536.28895
201 | 338.65 | 943.7599 | 936.038481
201 | 384.9222 | 1038.621 | 1030.233735
201 | 431.1944 | 1129.169 | 1109.648059
201 | 477.4667 | 1212.086 | 1190.033867
201 | 523.7389 | 1286.422 | 1266.16095
201 | 570.0111 | 1352.5 | 1334.86955
201 | 616.2833 | 1411.391 | 1388.44522
201 | 662.5556 | 1465.306 | 1445.70126
201 | 708.8278 | 1519.052 | 1499.32167
201 | 755.1 | 1585.344 | 1581.67819
202 | 297.82 | 356.8304 | 358.021417
202 | 334.6178 | 382.8588 | 384.488456
202 | 371.4156 | 409.6576 | 409.313164
202 | 408.2133 | 437.2906 | 438.256843
202 | 445.0111 | 465.6346 | 464.008257
202 | 481.8089 | 494.5661 | 487.917308
202 | 518.6067 | 524.2325 | 527.178096
202 | 555.4044 | 555.3622 | 544.848073
202 | 592.2022 | 589.8488 | 576.42114
202 | 629 | 632.5689 | 610.489173
203 | 328.84 | 369.9926 | 380.234986
203 | 364.4133 | 408.1712 | 415.482259
203 | 399.9867 | 447.32 | 448.899627
203 | 435.56 | 485.8657 | 485.752029
203 | 471.1333 | 522.7866 | 511.928911
203 | 506.7067 | 557.6255 | 558.319671
203 | 542.28 | 590.5067 | 591.419903
203 | 577.8533 | 622.2161 | 615.007778
203 | 613.4267 | 654.5652 | 649.985924
203 | 649 | 691.8496 | 693.086887
204 | 337.11 | 414.6636 | 415.878092
204 | 373.0978 | 447.2338 | 441.086518
204 | 409.0856 | 480.1666 | 476.121578
204 | 445.0733 | 513.3686 | 508.737414
204 | 481.0611 | 546.6543 | 546.24506
204 | 517.0489 | 579.9617 | 579.927986
204 | 553.0367 | 613.5351 | 618.665537
204 | 589.0244 | 648.1407 | 645.362076
204 | 625.0122 | 685.5501 | 685.918934
204 | 661 | 730.1339 | 733.543669
205 | 334.1 | 439.5087 | 428.461593
205 | 370.9778 | 477.0001 | 459.363808
205 | 407.8556 | 514.702 | 498.649805
205 | 444.7333 | 552.5738 | 535.196162
205 | 481.6111 | 590.3944 | 573.354992
205 | 518.4889 | 628.019 | 614.977848
205 | 555.3667 | 665.6138 | 650.674707
205 | 592.2444 | 703.9029 | 684.338452
205 | 629.1222 | 744.6735 | 729.127622
205 | 666 | 792.4524 | 767.188732
206 | 298.55 | 1024.88 | 1018.148058
206 | 356.0444 | 1172.415 | 1130.478619
206 | 413.5389 | 1315.96 | 1292.3002
206 | 471.0333 | 1446.12 | 1402.15599
206 | 528.5278 | 1561.442 | 1534.36226
206 | 586.0222 | 1664.08 | 1633.46134
206 | 643.5167 | 1757.379 | 1738.10602
206 | 701.0111 | 1845.214 | 1805.94201
206 | 758.5056 | 1934.286 | 1898.64609
206 | 816 | 2046.615 | 2018.81532
207 | 350.2 | 1052.87 | 1069.36221
207 | 390.1778 | 1162.714 | 1149.44728
207 | 430.1556 | 1268.922 | 1272.01563
207 | 470.1333 | 1368.282 | 1372.15391
207 | 510.1111 | 1459.299 | 1443.65211
207 | 550.0889 | 1541.539 | 1539.46495
207 | 590.0667 | 1614.986 | 1631.16413
207 | 630.0444 | 1679.15 | 1700.88188
207 | 670.0222 | 1731.099 | 1732.55487
207 | 710 | 1759.668 | 1779.25133