## Sheet1
Material_ID | Temperature (K) | Cp_measured | Cp_predicted
1 | 263.95 | 515.8107 | 536.6408
1 | 308.8444 | 556.8219 | 590.2624
1 | 353.7389 | 604.6191 | 632.0398
1 | 398.6333 | 654.4771 | 687.4465
1 | 443.5278 | 704.4507 | 719.8972
1 | 488.4222 | 754.4162 | 763.1924
1 | 533.3167 | 805.1784 | 817.5569
1 | 578.2111 | 858.3279 | 864.7105
1 | 623.1056 | 917.3233 | 901.5494
1 | 668 | 991.5192 | 977.4742
2 | 170 | 537.1276 | 521.2035
2 | 231.6667 | 605.6754 | 608.452
2 | 293.3333 | 686.6901 | 661.9688
2 | 355 | 762.6524 | 755.7499
2 | 416.6667 | 834.3759 | 826.9593
2 | 478.3333 | 904.0467 | 900.9684
2 | 540 | 973.2652 | 955.4162
2 | 601.6667 | 1042.867 | 1022.018
2 | 663.3333 | 1116.181 | 1088.165
2 | 725 | 1208.206 | 1202.175
3 | 150 | 563.7265 | 609.4131
3 | 219.4444 | 662.543 | 661.2773
3 | 288.8889 | 775.2368 | 758.8841
3 | 358.3333 | 874.071 | 853.0321
3 | 427.7778 | 969.6948 | 981.8398
3 | 497.2222 | 1063.224 | 1072.429
3 | 566.6667 | 1153.929 | 1165.069
3 | 636.1111 | 1241.601 | 1284.065
3 | 705.5556 | 1330.357 | 1340.775
3 | 775 | 1439.287 | 1453.59
4 | 150 | 590.9647 | 614.7762
4 | 224.5556 | 699.5597 | 688.6794
4 | 299.1111 | 843.6177 | 818.4045
4 | 373.6667 | 971.4951 | 977.0077
4 | 448.2222 | 1089.998 | 1085.982
4 | 522.7778 | 1202.988 | 1247.029
4 | 597.3333 | 1311.504 | 1317
4 | 671.8889 | 1415.295 | 1423.017
4 | 746.4444 | 1517.367 | 1502.529
4 | 821 | 1634.028 | 1623.942
5 | 240 | 783.0766 | 765.5496
5 | 309.2222 | 907.3583 | 932.554
5 | 378.4444 | 1054.438 | 1052.21
5 | 447.6667 | 1203.189 | 1184.491
5 | 516.8889 | 1338.188 | 1360.892
5 | 586.1111 | 1455.613 | 1517.29
5 | 655.3333 | 1557.145 | 1609.299
5 | 724.5556 | 1647.271 | 1685.144
5 | 793.7778 | 1732.947 | 1779.617
5 | 863 | 1828.98 | 1884.383
6 | 160 | 746.626 | 754.267
6 | 242.5556 | 918.9273 | 860.2005
6 | 325.1111 | 1122.008 | 1056.028
6 | 407.6667 | 1292.144 | 1281.756
6 | 490.2222 | 1450.727 | 1431.37
6 | 572.7778 | 1602.407 | 1558.065
6 | 655.3333 | 1746.217 | 1730.356
6 | 737.8889 | 1880.3 | 1884.86
6 | 820.4444 | 2007.815 | 2074.277
6 | 903 | 2148.64 | 2135.072
7 | 180 | 726.2529 | 804.597
7 | 264.4444 | 955.7809 | 924.9492
7 | 348.8889 | 1188.789 | 1142.737
7 | 433.3333 | 1389.18 | 1358.502
7 | 517.7778 | 1572.77 | 1580.888
7 | 602.2222 | 1742.514 | 1720.649
7 | 686.6667 | 1896.701 | 1882.004
7 | 771.1111 | 2034.219 | 2015.627
7 | 855.5556 | 2157.13 | 2214.401
7 | 940 | 2275.171 | 2214.401
8 | 270 | 1006.982 | 1083.351
8 | 348.2222 | 1235.932 | 1273.556
8 | 426.4444 | 1474.463 | 1450.194
8 | 504.6667 | 1689.98 | 1679.891
8 | 582.8889 | 1871.063 | 1856.466
8 | 661.1111 | 2020.433 | 1977.076
8 | 739.3333 | 2145.244 | 2137.068
8 | 817.5556 | 2252.997 | 2301.012
8 | 895.7778 | 2350.149 | 2400.466
8 | 974 | 2443.662 | 2400.466
9 | 130 | 312.7263 | 331.4358
9 | 186.1111 | 352.4129 | 348.4029
9 | 242.2222 | 413.3386 | 381.372
9 | 298.3333 | 472.1003 | 464.9158
9 | 354.4444 | 530.6727 | 510.567
9 | 410.5556 | 590.4865 | 620.0012
9 | 466.6667 | 653.2483 | 646.6111
9 | 522.7778 | 719.7717 | 690.6677
9 | 578.8889 | 791.6388 | 754.4976
9 | 635 | 876.9527 | 824.6977
10 | 150 | 452.2987 | 487.9429
10 | 208.6667 | 522.9253 | 527.145
10 | 267.3333 | 614.315 | 583.2955
10 | 326 | 707.279 | 650.5278
10 | 384.6667 | 789.8169 | 742.8993
10 | 443.3333 | 864.3755 | 861.5353
10 | 502 | 932.3585 | 918.2261
10 | 560.6667 | 994.4528 | 1000.791
10 | 619.3333 | 1053.46 | 1063.536
10 | 678 | 1121.82 | 1138.613
11 | 283.05 | 776.7081 | 783.5221
11 | 335.0111 | 861.6843 | 833.6818
11 | 386.9722 | 948.3313 | 930.1402
11 | 438.9333 | 1029.448 | 1028.635
11 | 490.8944 | 1103.181 | 1079.55
11 | 542.8556 | 1170.348 | 1189.596
11 | 594.8167 | 1232.667 | 1240.058
11 | 646.7778 | 1292.496 | 1289.595
11 | 698.7389 | 1354.548 | 1344.234
11 | 750.7 | 1432.774 | 1448.025
12 | 305.05 | 971.5574 | 1021.427
12 | 357.4444 | 1074.828 | 1114.246
12 | 409.8389 | 1177.617 | 1214.746
12 | 462.2333 | 1273.319 | 1303.908
12 | 514.6278 | 1360.146 | 1379.744
12 | 567.0222 | 1438.891 | 1443.865
12 | 619.4167 | 1511.452 | 1504.583
12 | 671.8111 | 1580.595 | 1570.304
12 | 724.2056 | 1651.735 | 1638.179
12 | 776.6 | 1740.738 | 1722.13
13 | 318.65 | 1171.92 | 1156.868
13 | 371.7556 | 1297.015 | 1276.826
13 | 424.8611 | 1418.07 | 1365.492
13 | 477.9667 | 1528.819 | 1513.288
13 | 531.0722 | 1628.124 | 1594.647
13 | 584.1778 | 1717.458 | 1734.228
13 | 637.2833 | 1799.326 | 1785.138
13 | 690.3889 | 1876.975 | 1884.375
13 | 743.4944 | 1956.379 | 1963.375
13 | 796.6 | 2055.213 | 2048.58
14 | 339.01 | 1582.197 | 1619.631
14 | 393.0422 | 1750.558 | 1738.065
14 | 447.0744 | 1907.483 | 1887.658
14 | 501.1067 | 2047.616 | 2012.764
14 | 555.1389 | 2171.135 | 2180.03
14 | 609.1711 | 2280.808 | 2293.256
14 | 663.2033 | 2380.327 | 2381.236
14 | 717.2356 | 2473.945 | 2539.494
14 | 771.2678 | 2568.708 | 2633.475
14 | 825.3 | 2685.541 | 2698.5
15 | 346 | 1748.894 | 1783.908
15 | 400.4444 | 1936.122 | 1918.752
15 | 454.8889 | 2110.04 | 2118.899
15 | 509.3333 | 2265.378 | 2300.774
15 | 563.7778 | 2402.626 | 2417.584
15 | 618.2222 | 2524.863 | 2514.522
15 | 672.6667 | 2636.048 | 2645.391
15 | 727.1111 | 2740.646 | 2729.826
15 | 781.5556 | 2845.767 | 2787.417
15 | 836 | 2972.448 | 2862.612
16 | 265.83 | 299.6776 | 266.5753
16 | 300.4378 | 306.8986 | 292.7977
16 | 335.0456 | 316.3726 | 313.135
16 | 369.6533 | 327.393 | 331.9958
16 | 404.2611 | 339.5684 | 345.0517
16 | 438.8689 | 352.6966 | 369.146
16 | 473.4767 | 366.8801 | 382.6802
16 | 508.0844 | 382.8879 | 395.8151
16 | 542.6922 | 402.7969 | 419.3811
16 | 577.3 | 431.6381 | 439.6422
17 | 285.55 | 333.6508 | 321.0262
17 | 321.6778 | 358.5174 | 355.8918
17 | 357.8056 | 380.5914 | 380.4229
17 | 393.9333 | 401.626 | 396.6057
17 | 430.0611 | 422.566 | 423.5366
17 | 466.1889 | 443.7602 | 437.283
17 | 502.3167 | 465.4228 | 449.1882
17 | 538.4444 | 488.2564 | 471.4026
17 | 574.5722 | 514.2625 | 491.8462
17 | 610.7 | 548.5904 | 525.4189
18 | 301.63 | 401.8615 | 397.6878
18 | 338.3378 | 429.428 | 423.531
18 | 375.0456 | 456.8679 | 447.1501
18 | 411.7533 | 483.5641 | 460.36
18 | 448.4611 | 509.2844 | 492.9904
18 | 485.1689 | 533.9777 | 516.4278
18 | 521.8767 | 557.8884 | 519.7507
18 | 558.5844 | 581.9755 | 544.25
18 | 595.2922 | 608.6567 | 585.2688
18 | 632 | 643.8228 | 627.4003
19 | 315.01 | 482.1617 | 468.9967
19 | 352.6756 | 518.2483 | 493.3145
19 | 390.3411 | 551.2523 | 528.8782
19 | 428.0067 | 580.834 | 555.3786
19 | 465.6722 | 607.0603 | 578.1362
19 | 503.3378 | 630.1608 | 617.3262
19 | 541.0033 | 650.6466 | 653.099
19 | 578.6689 | 669.7361 | 685.8695
19 | 616.3344 | 690.1278 | 702.6966
19 | 654 | 718.3307 | 757.4347
20 | 325.68 | 564.7641 | 522.9328
20 | 364.3822 | 610.1998 | 553.5187
20 | 403.0844 | 649.2159 | 597.8902
20 | 441.7867 | 681.8928 | 632.7501
20 | 480.4889 | 708.7291 | 667.4898
20 | 519.1911 | 730.3292 | 674.9432
20 | 557.8933 | 747.5002 | 711.8821
20 | 596.5956 | 761.6461 | 745.6011
20 | 635.2978 | 775.4714 | 776.3725
20 | 674 | 795.3827 | 843.7957
21 | 289.65 | 325.7023 | 291.7311
21 | 323.4956 | 339.6889 | 323.9935
21 | 357.3411 | 354.291 | 345.0322
21 | 391.1867 | 369.1997 | 359.0254
21 | 425.0322 | 384.2991 | 387.0723
21 | 458.8778 | 399.5781 | 392.093
21 | 492.7233 | 415.2796 | 404.2613
21 | 526.5689 | 432.2434 | 431.6971
21 | 560.4144 | 452.498 | 447.1706
21 | 594.26 | 480.8178 | 477.4812
22 | 304.75 | 373.3765 | 369.7841
22 | 340.0111 | 399.0057 | 398.2544
22 | 375.2722 | 422.6373 | 421.8735
22 | 410.5333 | 445.6042 | 432.1734
22 | 445.7944 | 468.5547 | 464.4338
22 | 481.0556 | 491.6814 | 485.0181
22 | 516.3167 | 515.1376 | 489.4286
22 | 551.5778 | 539.5914 | 513.7412
22 | 586.8389 | 566.9704 | 555.6715
22 | 622.1 | 602.1839 | 569.9991
23 | 316.98 | 440.732 | 453.5355
23 | 353.2044 | 470.0739 | 473.072
23 | 389.4289 | 498.5107 | 506.5609
23 | 425.6533 | 525.8716 | 535.3518
23 | 461.8778 | 552.1949 | 559.1767
23 | 498.1022 | 577.5832 | 597.2184
23 | 534.3267 | 602.3687 | 637.947
23 | 570.5511 | 627.5512 | 646.4056
23 | 606.7756 | 655.5669 | 680.8099
23 | 643 | 692.3612 | 714.4937
24 | 327.37 | 518.1299 | 495.2725
24 | 364.6622 | 558.4022 | 521.1284
24 | 401.9544 | 594.3364 | 566.2662
24 | 439.2467 | 625.606 | 600.5578
24 | 476.5389 | 652.3167 | 606.2583
24 | 513.8311 | 674.7808 | 647.1739
24 | 551.1233 | 693.6128 | 682.2818
24 | 588.4156 | 710.078 | 717.5759
24 | 625.7078 | 726.7639 | 752.8007
24 | 663 | 749.8018 | 783.8673
25 | 335.66 | 583.466 | 570.0657
25 | 374.4756 | 629.4655 | 633.3121
25 | 413.2911 | 670.6651 | 657.2227
25 | 452.1067 | 706.6949 | 686.4556
25 | 490.9222 | 737.7267 | 732.447
25 | 529.7378 | 764.1693 | 766.6332
25 | 568.5533 | 786.7417 | 782.2109
25 | 607.3689 | 806.8727 | 811.9695
25 | 646.1844 | 827.5053 | 840.6442
25 | 685 | 855.7652 | 874.9149
26 | 342.75 | 677.747 | 660.0782
26 | 382.7778 | 732.999 | 713.2441
26 | 422.8056 | 779.3064 | 753.09
26 | 462.8333 | 816.9839 | 786.0605
26 | 502.8611 | 846.8695 | 826.0518
26 | 542.8889 | 869.9106 | 857.0067
26 | 582.9167 | 887.1839 | 878.2954
26 | 622.9444 | 900.221 | 904.0853
26 | 662.9722 | 911.6475 | 929.7501
26 | 703 | 927.7094 | 993.5173
27 | 348.23 | 747.9681 | 738.6935
27 | 389.5378 | 810.8735 | 790.4752
27 | 430.8456 | 863.2122 | 823.3645
27 | 472.1533 | 905.4929 | 858.3492
27 | 513.4611 | 938.8314 | 901.798
27 | 554.7689 | 964.431 | 945.7726
27 | 596.0767 | 983.559 | 968.3079
27 | 637.3844 | 997.8904 | 988.0577
27 | 678.6922 | 1010.201 | 1024.514
27 | 720 | 1027.162 | 1053.588
28 | 305.04 | 584.9105 | 599.1825
28 | 344.4244 | 625.2127 | 631.5179
28 | 383.8089 | 668.1595 | 689.3142
28 | 423.1933 | 711.0834 | 724.3827
28 | 462.5778 | 752.2947 | 769.3569
28 | 501.9622 | 790.9165 | 802.2811
28 | 541.3467 | 826.91 | 841.0522
28 | 580.7311 | 861.3171 | 864.2531
28 | 620.1156 | 896.9709 | 889.7393
28 | 659.5 | 941.3149 | 913.8656
29 | 309.58 | 626.3519 | 642.8489
29 | 349.6933 | 671.0439 | 693.2815
29 | 389.8067 | 717.6246 | 743.4795
29 | 429.92 | 763.3994 | 772.5647
29 | 470.0333 | 806.7533 | 810.2402
29 | 510.1467 | 846.9084 | 849.5936
29 | 550.26 | 883.9249 | 899.8744
29 | 590.3733 | 918.9728 | 927.9096
29 | 630.4867 | 955.1066 | 947.9474
29 | 670.6 | 1000.325 | 979.7441
30 | 295.134 | 504.9206 | 540.7255
30 | 332.9302 | 541.3756 | 561.9093
30 | 370.7264 | 580.4995 | 614.0142
30 | 408.5227 | 619.9054 | 646.2246
30 | 446.3189 | 657.9518 | 692.7103
30 | 484.1151 | 693.7056 | 731.8935
30 | 521.9113 | 727.015 | 744.7093
30 | 559.7076 | 758.7077 | 781.214
30 | 597.5038 | 791.1443 | 805.0805
30 | 635.3 | 830.4607 | 831.5257
31 | 301.31 | 550.8004 | 569.4569
31 | 339.8089 | 587.5193 | 601.1696
31 | 378.3078 | 627.1074 | 667.6818
31 | 416.8067 | 667.0488 | 702.5967
31 | 455.3056 | 705.6783 | 733.7688
31 | 493.8044 | 742.0872 | 777.9748
31 | 532.3033 | 776.1797 | 807.5812
31 | 570.8022 | 808.8989 | 830.1195
31 | 609.3011 | 842.8706 | 853.7217
31 | 647.8 | 884.9568 | 885.0712
32 | 278.15 | 1471.849 | 1565.775
32 | 340.0556 | 1673.423 | 1670.363
32 | 401.9611 | 1881.116 | 1841.184
32 | 463.8667 | 2072.092 | 2057.396
32 | 525.7722 | 2239.636 | 2264.915
32 | 587.6778 | 2385.401 | 2382.397
32 | 649.5833 | 2514.249 | 2494.919
32 | 711.4889 | 2631.995 | 2632.882
32 | 773.3944 | 2746.854 | 2739.423
32 | 835.3 | 2883.548 | 2809.672
33 | 335.66 | 583.466 | 570.0657
33 | 374.4756 | 629.4655 | 633.3121
33 | 413.2911 | 670.6651 | 657.2227
33 | 452.1067 | 706.6949 | 686.4556
33 | 490.9222 | 737.7267 | 732.447
33 | 529.7378 | 764.1693 | 766.6332
33 | 568.5533 | 786.7417 | 782.2109
33 | 607.3689 | 806.8727 | 811.9695
33 | 646.1844 | 827.5053 | 840.6442
33 | 685 | 855.7652 | 874.9149
34 | 342.75 | 677.747 | 660.0782
34 | 382.7778 | 732.999 | 713.2441
34 | 422.8056 | 779.3064 | 753.09
34 | 462.8333 | 816.9839 | 786.0605
34 | 502.8611 | 846.8695 | 826.0518
34 | 542.8889 | 869.9106 | 857.0067
34 | 582.9167 | 887.1839 | 878.2954
34 | 622.9444 | 900.221 | 904.0853
34 | 662.9722 | 911.6475 | 929.7501
34 | 703 | 927.7094 | 993.5173
35 | 286.53 | 561.3902 | 572.7691
35 | 330.36 | 591.1542 | 607.663
35 | 374.19 | 627.1458 | 674.1053
35 | 418.02 | 666.0533 | 698.7382
35 | 461.85 | 706.6241 | 732.0702
35 | 505.68 | 748.888 | 778.8987
35 | 549.51 | 793.6124 | 820.612
35 | 593.34 | 842.4527 | 859.1303
35 | 637.17 | 899.2688 | 896.15
35 | 681 | 974.5602 | 944.4038
36 | 331.05 | 624.309 | 632.3303
36 | 370.8556 | 682.7372 | 693.2371
36 | 410.6611 | 733.2952 | 726.3831
36 | 450.4667 | 776.1816 | 783.2437
36 | 490.2722 | 811.8556 | 820.3826
36 | 530.0778 | 840.8636 | 857.8205
36 | 569.8833 | 864.0489 | 867.205
36 | 609.6889 | 882.8922 | 881.5272
36 | 649.4944 | 900.0468 | 898.6931
36 | 689.3 | 921.622 | 924.8413
37 | 334.85 | 656.7636 | 673.0446
37 | 375.2889 | 727.7351 | 748.073
37 | 415.7278 | 787.7379 | 776.4319
37 | 456.1667 | 836.6319 | 818.6713
37 | 496.6056 | 875.1408 | 857.3454
37 | 537.0444 | 904.3345 | 902.2807
37 | 577.4833 | 925.6219 | 918.0514
37 | 617.9222 | 940.9823 | 930.15
37 | 658.3611 | 953.4022 | 950.3238
37 | 698.8 | 969.0656 | 996.7089
38 | 338.55 | 670.1354 | 695.382
38 | 379.5667 | 741.2209 | 764.4122
38 | 420.5833 | 803.2819 | 800.1605
38 | 461.6 | 856.3053 | 850.5505
38 | 502.6167 | 900.7156 | 876.7254
38 | 543.6333 | 937.0874 | 922.3425
38 | 584.65 | 966.3125 | 962.0432
38 | 625.6667 | 990.0138 | 965.6134
38 | 666.6833 | 1011.207 | 998.8698
38 | 707.7 | 1036.847 | 1047.391
39 | 343.92 | 726.2713 | 760.3492
39 | 386.1956 | 796.6875 | 829.9392
39 | 428.4711 | 862.9234 | 878.9338
39 | 470.7467 | 923.3809 | 933.8761
39 | 513.0222 | 977.5156 | 950.4499
39 | 555.2978 | 1025.364 | 994.7275
39 | 597.5733 | 1067.576 | 1048.905
39 | 639.8489 | 1105.899 | 1082.439
39 | 682.1244 | 1144.075 | 1129.623
39 | 724.4 | 1190.805 | 1201.545
40 | 243.51 | 289.1302 | 313.7834
40 | 273.9756 | 301.6605 | 314.432
40 | 304.4411 | 317.3951 | 344.161
40 | 334.9067 | 335.0317 | 364.5311
40 | 365.3722 | 353.5621 | 388.5298
40 | 395.8378 | 372.3782 | 399.8696
40 | 426.3033 | 391.3601 | 423.2871
40 | 456.7689 | 410.9711 | 435.0047
40 | 487.2344 | 432.4999 | 453.4356
40 | 517.7 | 458.9182 | 458.2406
41 | 178.18 | 116.8915 | 111.7851
41 | 213.0211 | 124.5077 | 126.0278
41 | 247.8622 | 135.7534 | 133.7003
41 | 282.7033 | 149.0517 | 143.4268
41 | 317.5444 | 163.0129 | 146.5649
41 | 352.3856 | 176.7605 | 169.6219
41 | 387.2267 | 190.0642 | 195.0105
41 | 422.0678 | 203.346 | 210.5982
41 | 456.9089 | 217.7811 | 231.0415
41 | 491.75 | 236.0986 | 262.8724
42 | 228.55 | 216.275 | 236.2122
42 | 259.9667 | 246.2403 | 243.9508
42 | 291.3833 | 273.6988 | 263.3558
42 | 322.8 | 297.6565 | 299.1575
42 | 354.2167 | 317.4179 | 327.4728
42 | 385.6333 | 332.5668 | 345.6751
42 | 417.05 | 343.1523 | 358.4477
42 | 448.4667 | 349.9587 | 377.4175
42 | 479.8833 | 354.7147 | 391.5849
42 | 511.3 | 360.6706 | 403.6795
43 | 239.15 | 243.5992 | 246.3228
43 | 271.7222 | 281.4415 | 258.1168
43 | 304.2944 | 315.2037 | 292.3028
43 | 336.8667 | 343.7135 | 331.6167
43 | 369.4389 | 366.3034 | 353.1129
43 | 402.0111 | 382.7248 | 365.7081
43 | 434.5833 | 393.317 | 391.4701
43 | 467.1556 | 399.2598 | 399.8794
43 | 499.7278 | 402.7531 | 408.0044
43 | 532.3 | 407.6931 | 433.1399
44 | 257.65 | 274.3614 | 305.0833
44 | 290.3889 | 311.8967 | 317.4042
44 | 323.1278 | 345.6805 | 350.0781
44 | 355.8667 | 374.6461 | 374.6092
44 | 388.6056 | 398.1881 | 386.5774
44 | 421.3444 | 416.104 | 400.5576
44 | 454.0833 | 428.7583 | 426.132
44 | 486.8222 | 437.2779 | 439.8003
44 | 519.5611 | 443.7204 | 459.1324
44 | 552.3 | 451.8127 | 459.6054
45 | 280.05 | 346.9637 | 355.07
45 | 314.2667 | 389.6448 | 388.8471
45 | 348.4833 | 426.9301 | 417.8508
45 | 382.7 | 457.9579 | 434.446
45 | 416.9167 | 482.4274 | 444.6864
45 | 451.1333 | 500.4836 | 475.4475
45 | 485.35 | 512.8359 | 497.9878
45 | 519.5667 | 520.8843 | 501.3107
45 | 553.7833 | 526.8551 | 517.892
45 | 588 | 534.7092 | 556.5773
46 | 296.95 | 445.4129 | 440.4731
46 | 325.0667 | 483.6857 | 468.4552
46 | 353.1833 | 516.5766 | 490.2298
46 | 381.3 | 543.8401 | 523.1798
46 | 409.4167 | 565.5517 | 538.706
46 | 437.5333 | 581.9767 | 571.4609
46 | 465.65 | 593.5336 | 573.1822
46 | 493.7667 | 600.8174 | 612.3722
46 | 521.8833 | 604.6063 | 617.7381
46 | 550 | 605.8297 | 646.0659
47 | 303.75 | 466.2916 | 458.1267
47 | 340.2667 | 514.4332 | 489.0617
47 | 376.7833 | 554.9368 | 533.005
47 | 413.3 | 587.4101 | 558.4582
47 | 449.8167 | 612.0869 | 586.3651
47 | 486.3333 | 629.5994 | 623.4675
47 | 522.85 | 641.0349 | 631.0754
47 | 559.3667 | 648.0023 | 658.8018
47 | 595.8833 | 652.764 | 694.6521
47 | 632.4 | 659.4865 | 716.1361
48 | 317.05 | 531.2654 | 546.4925
48 | 354.8556 | 586.2088 | 588.1888
48 | 392.6611 | 632.3222 | 619.8801
48 | 430.4667 | 669.3767 | 663.4615
48 | 468.2722 | 697.8105 | 666.9686
48 | 506.0778 | 718.4227 | 711.9235
48 | 543.8833 | 732.4026 | 746.6692
48 | 581.6889 | 741.4147 | 767.5505
48 | 619.4944 | 747.777 | 788.3578
48 | 657.3 | 755.8902 | 807.5935
49 | 327.05 | 583.6277 | 604.2243
49 | 366.1778 | 639.6987 | 665.289
49 | 405.3056 | 688.7489 | 705.4112
49 | 444.4333 | 730.4185 | 752.5783
49 | 483.5611 | 764.9562 | 791.8347
49 | 522.6889 | 792.9047 | 808.7459
49 | 561.8167 | 815.182 | 835.3425
49 | 600.9444 | 833.3502 | 848.2362
49 | 640.0722 | 850.1475 | 862.4992
49 | 679.2 | 871.7504 | 905.8025
50 | 146.95 | 128.4556 | 122.6094
50 | 179.1556 | 130.0587 | 122.6094
50 | 211.3611 | 134.885 | 139.1034
50 | 243.5667 | 142.9637 | 142.8739
50 | 275.7722 | 153.9297 | 149.9389
50 | 307.9778 | 167.2121 | 166.8414
50 | 340.1833 | 182.1458 | 191.9135
50 | 372.3889 | 198.3044 | 209.8401
50 | 404.5944 | 216.1254 | 218.337
50 | 436.8 | 237.8975 | 253.608
51 | 195.56 | 179.068 | 184.1128
51 | 228.0644 | 197.9869 | 197.6548
51 | 260.5689 | 217.4409 | 205.3935
51 | 293.0733 | 236.472 | 222.633
51 | 325.5778 | 254.1754 | 259.0413
51 | 358.0822 | 269.7742 | 281.848
51 | 390.5867 | 282.7985 | 299.6114
51 | 423.0911 | 293.4703 | 308.8953
51 | 455.5956 | 303.1278 | 329.6144
51 | 488.1 | 315.0218 | 334.4098
52 | 236.2 | 253.1364 | 280.3919
52 | 271.1444 | 269.7064 | 295.9127
52 | 306.0889 | 290.7684 | 335.2623
52 | 341.0333 | 314.869 | 358.8888
52 | 375.9778 | 340.7374 | 380.5727
52 | 410.9222 | 367.4202 | 404.1219
52 | 445.8667 | 394.452 | 423.8368
52 | 480.8111 | 422.0629 | 439.2433
52 | 515.7556 | 451.479 | 457.737
52 | 550.7 | 485.8864 | 487.4471
53 | 238.72 | 263.106 | 273.8806
53 | 273.9733 | 295.6641 | 291.237
53 | 309.2267 | 326.4506 | 330.8069
53 | 344.48 | 355.374 | 361.1801
53 | 379.7333 | 382.5411 | 377.8031
53 | 414.9867 | 407.9869 | 402.1852
53 | 450.24 | 431.8104 | 425.7749
53 | 485.4933 | 454.4978 | 436.0795
53 | 520.7467 | 477.3858 | 468.7479
53 | 556 | 503.8943 | 488.4581
54 | 255.15 | 318.6607 | 332.9023
54 | 292.0111 | 343.7136 | 346.9562
54 | 328.8722 | 372.3306 | 385.8563
54 | 365.7333 | 402.603 | 407.2509
54 | 402.5944 | 433.0743 | 438.3507
54 | 439.4556 | 462.7714 | 467.5049
54 | 476.3167 | 491.3504 | 484.5536
54 | 513.1778 | 519.3359 | 502.5666
54 | 550.0389 | 548.5062 | 521.7868
54 | 586.9 | 583.2101 | 560.1033
55 | 261.8 | 339.927 | 360.7991
55 | 296.9333 | 372.2248 | 394.0179
55 | 332.0667 | 403.8115 | 415.3073
55 | 367.2 | 434.9335 | 445.6935
55 | 402.3333 | 465.7799 | 467.8688
55 | 437.4667 | 496.3746 | 500.0819
55 | 472.6 | 526.7975 | 515.0236
55 | 507.7333 | 557.5798 | 536.1816
55 | 542.8667 | 590.2465 | 565.2432
55 | 578 | 628.6303 | 602.6286
56 | 278.15 | 406.3416 | 387.8832
56 | 315.2444 | 431.5886 | 428.1405
56 | 352.3389 | 460.1313 | 452.5563
56 | 389.4333 | 490.1296 | 483.4771
56 | 426.5278 | 520.2871 | 510.8114
56 | 463.6222 | 549.8266 | 531.2332
56 | 500.7167 | 578.6113 | 560.8505
56 | 537.8111 | 607.4127 | 586.2279
56 | 574.9056 | 638.4302 | 606.8551
56 | 612 | 677.0143 | 639.7237
57 | 279.07 | 423.446 | 452.0917
57 | 315.9511 | 447.1573 | 480.7031
57 | 352.8322 | 473.1155 | 495.6517
57 | 389.7133 | 501.6077 | 528.8994
57 | 426.5944 | 532.8933 | 564.9601
57 | 463.4756 | 567.1309 | 591.7814
57 | 500.3567 | 604.5671 | 634.4919
57 | 537.2378 | 645.946 | 685.6201
57 | 574.1189 | 693.2551 | 703.5885
57 | 611 | 751.6722 | 750.2407
58 | 291.85 | 448.0355 | 472.5387
58 | 330.6667 | 482.2776 | 501.814
58 | 369.4833 | 520.2234 | 543.1913
58 | 408.3 | 559.8761 | 582.2919
58 | 447.1167 | 599.9742 | 620.2841
58 | 485.9333 | 639.8037 | 666.7902
58 | 524.75 | 679.2335 | 674.1228
58 | 563.5667 | 718.9921 | 726.5463
58 | 602.3833 | 761.2276 | 771.9954
58 | 641.2 | 811.2699 | 798.8985
59 | 292.35 | 460.9474 | 489.8755
59 | 330.5333 | 502.2577 | 519.1508
59 | 368.7167 | 543.3106 | 562.4181
59 | 406.9 | 584.6013 | 600.9684
59 | 445.0833 | 626.3668 | 638.2177
59 | 483.2667 | 668.5906 | 685.473
59 | 521.45 | 711.2699 | 692.6512
59 | 559.6333 | 754.9246 | 737.7795
59 | 597.8167 | 801.4289 | 790.3493
59 | 636 | 856.117 | 818.357
60 | 303.05 | 513.0729 | 524.0528
60 | 342.9556 | 552.3979 | 561.9412
60 | 382.8611 | 595.3308 | 598.4673
60 | 422.7667 | 639.791 | 642.9465
60 | 462.6722 | 684.6058 | 668.8761
60 | 502.5778 | 729.2007 | 712.9139
60 | 542.4833 | 773.5639 | 761.4249
60 | 582.3889 | 818.5463 | 804.6527
60 | 622.2944 | 866.534 | 837.4608
60 | 662.2 | 923.4971 | 892.1635
61 | 303.09 | 577.3652 | 561.1148
61 | 342.7467 | 612.4361 | 603.3868
61 | 382.4033 | 647.9895 | 646.3688
61 | 422.06 | 684.3957 | 693.1378
61 | 461.7167 | 722.1931 | 712.757
61 | 501.3733 | 761.7818 | 762.5509
61 | 541.03 | 803.5246 | 805.883
61 | 580.6867 | 848.2981 | 849.8144
61 | 620.3433 | 898.6808 | 875.0479
61 | 660 | 962.0693 | 918.5322
62 | 312.15 | 574.6962 | 618.3252
62 | 353.1444 | 618.3284 | 666.0811
62 | 394.1389 | 665.8236 | 702.4637
62 | 435.1333 | 715.0323 | 759.2631
62 | 476.1278 | 764.9115 | 770.2551
62 | 517.1222 | 815.0824 | 827.0852
62 | 558.1167 | 865.6894 | 859.9503
62 | 599.1111 | 917.6879 | 914.5566
62 | 640.1056 | 973.6181 | 942.942
62 | 681.1 | 1039.927 | 988.4474
63 | 312.02 | 698.7725 | 645.6227
63 | 353.3511 | 728.3509 | 703.7159
63 | 394.6822 | 759.4798 | 757.0276
63 | 436.0133 | 792.3186 | 798.9481
63 | 477.3444 | 827.1542 | 856.6586
63 | 518.6756 | 864.1688 | 873.2946
63 | 560.0067 | 903.6929 | 924.0512
63 | 601.3378 | 946.9009 | 962.9678
63 | 642.6689 | 997.2126 | 994.6009
63 | 684 | 1064.291 | 1042.915
64 | 319.48 | 666.1862 | 671.3325
64 | 361.5267 | 722.8869 | 725.6692
64 | 403.5733 | 779.0554 | 772.8579
64 | 445.62 | 832.5017 | 833.4076
64 | 487.6667 | 882.2455 | 874.9297
64 | 529.7133 | 928.0292 | 941.996
64 | 571.76 | 970.2413 | 968.3514
64 | 613.8067 | 1010.324 | 1031.124
64 | 655.8533 | 1051.725 | 1069.07
64 | 697.9 | 1102.989 | 1116.31
65 | 300 | 476.993 | 425.6874
65 | 333.4444 | 479.2608 | 437.4208
65 | 366.8889 | 486.3509 | 467.807
65 | 400.3333 | 497.5623 | 489.9822
65 | 433.7778 | 512.4338 | 522.1953
65 | 467.2222 | 530.809 | 531.2332
65 | 500.6667 | 553.0061 | 560.8505
65 | 534.1111 | 580.1136 | 586.2279
65 | 567.5556 | 614.6358 | 600.658
65 | 601 | 662.2628 | 633.7541
66 | 272.4 | 461.2812 | 466.4578
66 | 310.6889 | 492.9714 | 499.8542
66 | 348.9778 | 524.6222 | 520.5386
66 | 387.2667 | 556.5934 | 563.0119
66 | 425.5556 | 589.0833 | 596.782
66 | 463.8444 | 622.0768 | 622.8221
66 | 502.1333 | 655.6594 | 668.6025
66 | 540.4222 | 690.537 | 714.775
66 | 578.7111 | 728.8406 | 761.5125
66 | 617 | 776.2852 | 796.9227
67 | 145.59 | 65.22268 | 77.02477
67 | 162.7467 | 67.12683 | 77.02477
67 | 179.9033 | 69.65628 | 77.02477
67 | 197.06 | 72.74892 | 84.61546
67 | 214.2167 | 76.30392 | 86.37823
67 | 231.3733 | 80.24047 | 92.59099
67 | 248.53 | 84.5413 | 100.6645
67 | 265.6867 | 89.27673 | 110.6429
67 | 282.8433 | 94.62498 | 112.0938
67 | 300 | 100.9196 | 125.7136
68 | 85.47 | 103.4967 | 90.03194
68 | 110.9733 | 100.8107 | 90.03194
68 | 136.4767 | 99.35627 | 90.03194
68 | 161.98 | 99.21986 | 90.03194
68 | 187.4833 | 100.3248 | 100.5534
68 | 212.9867 | 102.5527 | 104.0169
68 | 238.49 | 106.0896 | 107.1345
68 | 263.9933 | 111.6241 | 107.6553
68 | 289.4967 | 120.6977 | 122.5298
68 | 315 | 137.6739 | 127.3084
69 | 278.68 | 130.4113 | 124.7341
69 | 299.0544 | 136.4569 | 128.8781
69 | 319.4289 | 142.6672 | 133.307
69 | 339.8033 | 148.9033 | 152.0878
69 | 360.1778 | 155.1083 | 156.364
69 | 380.5522 | 161.3112 | 173.203
69 | 400.9267 | 167.634 | 181.7526
69 | 421.3011 | 174.317 | 197.8381
69 | 441.6756 | 181.7923 | 220.1395
69 | 462.05 | 190.8756 | 225.3807
70 | 159.05 | 112.8689 | 90.90911
70 | 187.3778 | 107.6998 | 101.8757
70 | 215.7056 | 105.9647 | 104.6712
70 | 244.0333 | 107.6727 | 108.8859
70 | 272.3611 | 112.7139 | 115.3163
70 | 300.6889 | 120.8971 | 123.7902
70 | 329.0167 | 132.0312 | 142.5551
70 | 357.3444 | 146.1323 | 154.0434
70 | 385.6722 | 163.7638 | 179.9787
70 | 414 | 186.6388 | 193.506
71 | 289.81 | 81.5826 | 79.05197
71 | 312.27 | 79.65156 | 81.38076
71 | 334.73 | 78.73713 | 89.18373
71 | 357.19 | 78.80393 | 88.49835
71 | 379.65 | 79.92967 | 94.98341
71 | 402.11 | 82.32659 | 97.35816
71 | 424.57 | 86.36587 | 102.4987
71 | 447.03 | 92.61427 | 122.3161
71 | 469.49 | 101.9112 | 133.4914
71 | 491.95 | 115.569 | 160.6018
72 | 352.9 | 711.5254 | 790.641
72 | 395.5778 | 784.6612 | 848.2433
72 | 438.2556 | 855.0765 | 900.7644
72 | 480.9333 | 923.3929 | 957.9144
72 | 523.6111 | 989.8264 | 1004.592
72 | 566.2889 | 1054.088 | 1031.64
72 | 608.9667 | 1115.616 | 1089.779
72 | 651.6444 | 1174.341 | 1132.339
72 | 694.3222 | 1232.054 | 1169.284
72 | 737 | 1295.497 | 1257.491
73 | 355.8 | 793.0295 | 810.4153
73 | 393.1556 | 838.8771 | 866.968
73 | 430.5111 | 884.534 | 915.685
73 | 467.8667 | 930.3962 | 972.1093
73 | 505.2222 | 976.66 | 983.4011
73 | 542.5778 | 1023.371 | 1043.567
73 | 579.9333 | 1070.631 | 1075.511
73 | 617.2889 | 1118.9 | 1130.846
73 | 654.6444 | 1169.452 | 1175.441
73 | 692 | 1225.424 | 1213.356
74 | 286.402 | 171.4561 | 171.9178
74 | 311.9351 | 182.9418 | 171.1728
74 | 337.4682 | 194.7785 | 193.1824
74 | 363.0013 | 206.5527 | 196.1322
74 | 388.5344 | 217.9936 | 203.7677
74 | 414.0676 | 229.0103 | 219.1707
74 | 439.6007 | 239.7129 | 242.3359
74 | 465.1338 | 250.448 | 242.4328
74 | 490.6669 | 261.9219 | 268.1752
74 | 516.2 | 275.6028 | 307.7255
75 | 247.98 | 171.014 | 163.3183
75 | 279.3489 | 180.1648 | 170.1677
75 | 310.7178 | 191.3368 | 171.1728
75 | 342.0867 | 203.7055 | 191.2407
75 | 373.4556 | 216.5567 | 195.2182
75 | 404.8244 | 229.4662 | 203.7677
75 | 436.1933 | 242.3996 | 242.3881
75 | 467.5622 | 255.7719 | 242.4328
75 | 498.9311 | 270.6188 | 286.5807
75 | 530.3 | 289.3079 | 335.3066
76 | 229.33 | 204.2504 | 176.5051
76 | 264.86 | 207.2377 | 187.8488
76 | 300.39 | 215.1003 | 189.2388
76 | 335.92 | 226.5754 | 210.4086
76 | 371.45 | 240.4517 | 212.8043
76 | 406.98 | 255.8831 | 236.7569
76 | 442.51 | 272.5962 | 258.6275
76 | 478.04 | 291.028 | 285.7613
76 | 513.57 | 312.6175 | 326.9031
76 | 549.1 | 340.979 | 375.4689
77 | 183.85 | 152.2248 | 151.4558
77 | 214.8778 | 166.5826 | 169.3949
77 | 245.9056 | 182.2638 | 180.2511
77 | 276.9333 | 198.6182 | 184.7075
77 | 307.9611 | 214.9124 | 205.5171
77 | 338.9889 | 230.4069 | 234.8875
77 | 370.0167 | 244.5028 | 253.4496
77 | 401.0444 | 257.1252 | 264.7981
77 | 432.0722 | 269.2152 | 294.6468
77 | 463.1 | 283.4974 | 298.5864
78 | 257.65 | 274.3614 | 305.0833
78 | 290.3889 | 311.8967 | 317.4042
78 | 323.1278 | 345.6805 | 350.0781
78 | 355.8667 | 374.6461 | 374.6092
78 | 388.6056 | 398.1881 | 386.5774
78 | 421.3444 | 416.104 | 400.5576
78 | 454.0833 | 428.7583 | 426.132
78 | 486.8222 | 437.2779 | 439.8003
78 | 519.5611 | 443.7204 | 459.1324
78 | 552.3 | 451.8127 | 459.6054
79 | 280.05 | 346.9637 | 355.07
79 | 314.2667 | 389.6448 | 388.8471
79 | 348.4833 | 426.9301 | 417.8508
79 | 382.7 | 457.9579 | 434.446
79 | 416.9167 | 482.4274 | 444.6864
79 | 451.1333 | 500.4836 | 475.4475
79 | 485.35 | 512.8359 | 497.9878
79 | 519.5667 | 520.8843 | 501.3107
79 | 553.7833 | 526.8551 | 517.892
79 | 588 | 534.7092 | 556.5773
80 | 322.35 | 568.5879 | 580.5586
80 | 360.8222 | 622.9879 | 634.904
80 | 399.2944 | 669.0044 | 668.1479
80 | 437.7667 | 706.5761 | 711.2786
80 | 476.2389 | 736.1804 | 717.0892
80 | 514.7111 | 758.5558 | 765.1336
80 | 553.1833 | 774.7855 | 786.4827
80 | 591.6556 | 786.4653 | 810.4971
80 | 630.1278 | 796.0156 | 823.3944
80 | 668.6 | 808.4748 | 860.2669
81 | 331.05 | 624.309 | 632.3303
81 | 370.8556 | 682.7372 | 693.2371
81 | 410.6611 | 733.2952 | 726.3831
81 | 450.4667 | 776.1816 | 783.2437
81 | 490.2722 | 811.8556 | 820.3826
81 | 530.0778 | 840.8636 | 857.8205
81 | 569.8833 | 864.0489 | 867.205
81 | 609.6889 | 882.8922 | 881.5272
81 | 649.4944 | 900.0468 | 898.6931
81 | 689.3 | 921.622 | 924.8413
82 | 289.81 | 81.5826 | 79.05197
82 | 312.27 | 79.65156 | 81.38076
82 | 334.73 | 78.73713 | 89.18373
82 | 357.19 | 78.80393 | 88.49835
82 | 379.65 | 79.92967 | 94.98341
82 | 402.11 | 82.32659 | 97.35816
82 | 424.57 | 86.36587 | 102.4987
82 | 447.03 | 92.61427 | 122.3161
82 | 469.49 | 101.9112 | 133.4914
82 | 491.95 | 115.569 | 160.6018
83 | 252.45 | 82.04298 | 80.57202
83 | 280.0456 | 84.01282 | 83.8356
83 | 307.6411 | 87.70467 | 86.63758
83 | 335.2367 | 92.90321 | 96.16556
83 | 362.8322 | 99.45856 | 95.48018
83 | 390.4278 | 107.337 | 110.4622
83 | 418.0233 | 116.6961 | 116.1979
83 | 445.6189 | 127.9774 | 136.442
83 | 473.2144 | 142.05 | 166.4492
83 | 500.81 | 160.589 | 199.2609
84 | 267.95 | 135.1661 | 145.2686
84 | 295.4778 | 142.3034 | 150.035
84 | 323.0056 | 149.8437 | 167.9886
84 | 350.5333 | 158.4269 | 172.7741
84 | 378.0611 | 168.439 | 179.8731
84 | 405.5889 | 180.1607 | 188.3701
84 | 433.1167 | 193.9119 | 216.8042
84 | 460.6444 | 210.1839 | 211.5278
84 | 488.1722 | 229.792 | 242.8928
84 | 515.7 | 254.2401 | 285.8244
85 | 239.15 | 174.3818 | 173.1044
85 | 272.4844 | 175.954 | 179.4475
85 | 305.8189 | 184.3793 | 193.9969
85 | 339.1533 | 197.2059 | 210.7367
85 | 372.4878 | 213.0507 | 227.829
85 | 405.8222 | 231.1681 | 236.3259
85 | 439.1567 | 251.2844 | 265.9473
85 | 472.4911 | 273.6586 | 276.797
85 | 505.8256 | 299.2928 | 295.2519
85 | 539.16 | 330.5944 | 338.6024
86 | 269.25 | 231.8213 | 223.3434
86 | 301.5778 | 244.8905 | 243.8495
86 | 333.9056 | 259.3316 | 262.8357
86 | 366.2333 | 274.6599 | 275.8525
86 | 398.5611 | 290.5467 | 290.0989
86 | 430.8889 | 306.762 | 312.8056
86 | 463.2167 | 323.2749 | 315.6924
86 | 495.5444 | 340.4923 | 322.3515
86 | 527.8722 | 359.6488 | 362.4123
86 | 560.2 | 383.7602 | 396.9161
87 | 289.65 | 325.7023 | 291.7311
87 | 323.4956 | 339.6889 | 323.9935
87 | 357.3411 | 354.291 | 345.0322
87 | 391.1867 | 369.1997 | 359.0254
87 | 425.0322 | 384.2991 | 387.0723
87 | 458.8778 | 399.5781 | 392.093
87 | 492.7233 | 415.2796 | 404.2613
87 | 526.5689 | 432.2434 | 431.6971
87 | 560.4144 | 452.498 | 447.1706
87 | 594.26 | 480.8178 | 477.4812
88 | 316.98 | 440.732 | 453.5355
88 | 353.2044 | 470.0739 | 473.072
88 | 389.4289 | 498.5107 | 506.5609
88 | 425.6533 | 525.8716 | 535.3518
88 | 461.8778 | 552.1949 | 559.1767
88 | 498.1022 | 577.5832 | 597.2184
88 | 534.3267 | 602.3687 | 637.947
88 | 570.5511 | 627.5512 | 646.4056
88 | 606.7756 | 655.5669 | 680.8099
88 | 643 | 692.3612 | 714.4937
89 | 182.48 | 91.47235 | 83.67141
89 | 202.1967 | 92.7192 | 87.46043
89 | 221.9133 | 94.93414 | 87.46043
89 | 241.63 | 98.03123 | 95.76585
89 | 261.3467 | 101.9017 | 101.7467
89 | 281.0633 | 106.4664 | 113.1759
89 | 300.78 | 111.7097 | 126.7958
89 | 320.4967 | 117.7075 | 134.95
89 | 340.2133 | 124.6741 | 153.3754
89 | 359.93 | 133.0768 | 158.7053
90 | 179.311 | 74.24 | 80.63723
90 | 205.132 | 85.05497 | 89.99069
90 | 230.953 | 97.1699 | 96.20345
90 | 256.774 | 109.8683 | 104.277
90 | 282.595 | 122.417 | 115.7062
90 | 308.416 | 134.2802 | 127.3995
90 | 334.237 | 145.2134 | 145.8884
90 | 360.058 | 155.2732 | 158.7053
90 | 385.879 | 164.8453 | 184.6406
90 | 411.7 | 174.8633 | 199.9832
91 | 265.12 | 169.2141 | 163.2863
91 | 291.6844 | 182.2084 | 176.527
91 | 318.2489 | 195.8802 | 182.0542
91 | 344.8133 | 209.6524 | 204.3697
91 | 371.3778 | 223.2106 | 213.6749
91 | 397.9422 | 236.5011 | 222.1718
91 | 424.5067 | 249.71 | 234.8009
91 | 451.0711 | 263.2767 | 262.4494
91 | 477.6356 | 278.0242 | 294.7398
91 | 504.2 | 295.6228 | 313.1453
92 | 287.95 | 198.6217 | 197.0419
92 | 316.7556 | 213.7185 | 202.5691
92 | 345.5611 | 229.4798 | 224.8846
92 | 374.3667 | 245.3268 | 234.1898
92 | 403.1722 | 260.9811 | 242.6867
92 | 431.9778 | 276.45 | 272.1918
92 | 460.7833 | 292.0043 | 277.6094
92 | 489.5889 | 308.2069 | 309.2753
92 | 518.3944 | 326.0996 | 348.4296
92 | 547.2 | 347.8617 | 375.2744
93 | 274.8 | 546.7955 | 504.0074
93 | 320.8222 | 575.5912 | 554.4793
93 | 366.8444 | 606.053 | 598.4043
93 | 412.8667 | 638.6021 | 628.2905
93 | 458.8889 | 673.3472 | 666.7476
93 | 504.9111 | 710.1722 | 707.8112
93 | 550.9333 | 749.0551 | 750.605
93 | 596.9556 | 790.8725 | 788.5124
93 | 642.9778 | 839.0859 | 831.6393
93 | 689 | 904.4291 | 893.8037
94 | 286.53 | 561.3902 | 572.7691
94 | 330.36 | 591.1542 | 607.663
94 | 374.19 | 627.1458 | 674.1053
94 | 418.02 | 666.0533 | 698.7382
94 | 461.85 | 706.6241 | 732.0702
94 | 505.68 | 748.888 | 778.8987
94 | 549.51 | 793.6124 | 820.612
94 | 593.34 | 842.4527 | 859.1303
94 | 637.17 | 899.2688 | 896.15
94 | 681 | 974.5602 | 944.4038
95 | 268.15 | 511.1592 | 510.7346
95 | 313.3556 | 540.8376 | 560.615
95 | 358.5611 | 580.7566 | 592.6825
95 | 403.7667 | 625.8294 | 637.5911
95 | 448.9722 | 672.3199 | 681.0342
95 | 494.1778 | 718.2247 | 722.0977
95 | 539.3833 | 762.9995 | 757.2554
95 | 584.5889 | 807.5981 | 796.2497
95 | 629.7944 | 855.6239 | 841.3622
95 | 675 | 917.7012 | 901.916
96 | 262.05 | 492.0175 | 501.3665
96 | 308.4889 | 537.8887 | 539.1265
96 | 354.9278 | 585.7175 | 587.9315
96 | 401.3667 | 631.8201 | 645.8175
96 | 447.8056 | 675.2523 | 685.8575
96 | 494.2444 | 716.4374 | 725.1428
96 | 540.6833 | 756.287 | 762.2541
96 | 587.1222 | 796.325 | 801.8777
96 | 633.5611 | 840.261 | 846.5128
96 | 680 | 899.2301 | 910.6376
97 | 234.8 | 593.2439 | 598.1907
97 | 283.7111 | 643.6409 | 632.1118
97 | 332.6222 | 692.3363 | 673.8141
97 | 381.5333 | 737.8927 | 726.8095
97 | 430.4444 | 781.413 | 784.276
97 | 479.3556 | 824.4749 | 826.5355
97 | 528.2667 | 868.4253 | 863.6468
97 | 577.1778 | 914.6728 | 900.6698
97 | 626.0889 | 966.8796 | 943.3664
97 | 675 | 1038.081 | 1006.138
98 | 334.25 | 634.0434 | 602.8698
98 | 374 | 685.2925 | 670.6423
98 | 413.75 | 729.1379 | 700.6407
98 | 453.5 | 765.8185 | 736.9824
98 | 493.25 | 796.0094 | 781.3787
98 | 533 | 820.4588 | 810.2944
98 | 572.75 | 840.0712 | 821.0877
98 | 612.5 | 856.3367 | 847.7296
98 | 652.25 | 872.1191 | 876.309
98 | 692 | 894.3507 | 928.8784
99 | 341.23 | 705.9091 | 677.9834
99 | 382.3156 | 765.0844 | 738.1123
99 | 423.4011 | 815.0229 | 772.4319
99 | 464.4867 | 855.99 | 818.5194
99 | 505.5722 | 888.8816 | 851.4436
99 | 546.6578 | 914.7188 | 891.6407
99 | 587.7433 | 934.6355 | 916.7585
99 | 628.8289 | 950.2634 | 935.0227
99 | 669.9144 | 964.5047 | 966.9494
99 | 711 | 984.4268 | 1017.319
100 | 347.26 | 833.4604 | 762.5637
100 | 384.4533 | 858.3072 | 812.0821
100 | 421.6467 | 884.1291 | 837.5259
100 | 458.84 | 911.3352 | 888.5996
100 | 496.0333 | 940.2941 | 916.7791
100 | 533.2267 | 971.3614 | 960.873
100 | 570.42 | 1005.148 | 979.9564
100 | 607.6133 | 1043.158 | 1016.658
100 | 644.8067 | 1089.152 | 1035.185
100 | 682 | 1152.898 | 1069.186
101 | 352.22 | 764.6785 | 790.641
101 | 389.64 | 810.0234 | 847.1937
101 | 427.06 | 854.8329 | 896.9602
101 | 464.48 | 899.5489 | 953.2512
101 | 501.9 | 944.4096 | 968.0356
101 | 539.32 | 989.4862 | 1005.732
101 | 576.74 | 1034.899 | 1031.573
101 | 614.16 | 1081.158 | 1089.779
101 | 651.58 | 1129.693 | 1132.339
101 | 689 | 1184.115 | 1164.953
102 | 331.5 | 817.3891 | 854.415
102 | 377.5556 | 957.2046 | 930.3801
102 | 423.6111 | 1074.506 | 998.1727
102 | 469.6667 | 1168.804 | 1066.736
102 | 515.7222 | 1240.982 | 1136.358
102 | 561.7778 | 1292.715 | 1195.075
102 | 607.8333 | 1326.836 | 1229.486
102 | 653.8889 | 1348.429 | 1274.08
102 | 699.9444 | 1364.857 | 1318.981
102 | 746 | 1386.271 | 1418.898
103 | 360.1 | 885.4804 | 865.1316
103 | 397.6444 | 915.5807 | 911.6356
103 | 435.1889 | 950.3258 | 974.3055
103 | 472.7333 | 988.7007 | 1043.728
103 | 510.2778 | 1029.92 | 1051.762
103 | 547.8222 | 1073.568 | 1125.604
103 | 585.3667 | 1119.786 | 1186.289
103 | 622.9111 | 1169.488 | 1229.209
103 | 660.4556 | 1224.702 | 1262.161
103 | 698 | 1289.292 | 1295.973
104 | 336.63 | 873.2633 | 862.6127
104 | 384.8933 | 933.6378 | 930.7823
104 | 433.1567 | 995.8475 | 996.5722
104 | 481.42 | 1059.586 | 1065.985
104 | 529.6833 | 1124.28 | 1146.279
104 | 577.9467 | 1189.484 | 1196.435
104 | 626.21 | 1255.355 | 1260.379
104 | 674.4733 | 1323.34 | 1311.984
104 | 722.7367 | 1397.372 | 1391.592
104 | 771 | 1487.872 | 1468.317
105 | 364.02 | 914.5201 | 893.2027
105 | 409.4622 | 966.3781 | 992.1584
105 | 454.9044 | 1020.236 | 1022.435
105 | 500.3467 | 1076.221 | 1077.189
105 | 545.7889 | 1134.334 | 1151.032
105 | 591.2311 | 1194.725 | 1218.546
105 | 636.6733 | 1258.259 | 1268.662
105 | 682.1156 | 1327.428 | 1327.938
105 | 727.5578 | 1408.36 | 1416.775
105 | 773 | 1517.751 | 1497.598
106 | 363.37 | 833.8043 | 925.1935
106 | 409.44 | 956.3388 | 1023.566
106 | 455.51 | 1070.199 | 1075.915
106 | 501.58 | 1171.669 | 1152.196
106 | 547.65 | 1259.24 | 1216.003
106 | 593.72 | 1332.899 | 1315.459
106 | 639.79 | 1393.732 | 1370.352
106 | 685.86 | 1443.823 | 1438.239
106 | 731.93 | 1486.719 | 1485.464
106 | 778 | 1530.28 | 1575.148
107 | 366.72 | 974.2432 | 960.6862
107 | 413.0844 | 1031.28 | 1033.678
107 | 459.4489 | 1090.264 | 1096.864
107 | 505.8133 | 1151.249 | 1155.618
107 | 552.1778 | 1214.15 | 1223.722
107 | 598.5422 | 1279.076 | 1318.881
107 | 644.9067 | 1346.936 | 1381.692
107 | 691.2711 | 1420.375 | 1438.833
107 | 737.6356 | 1505.838 | 1486.058
107 | 784 | 1620.783 | 1574.012
108 | 268.15 | 321.4573 | 333.6465
108 | 293.9111 | 354.6624 | 355.8955
108 | 319.6722 | 384.4141 | 373.4303
108 | 345.4333 | 410.2011 | 401.721
108 | 371.1944 | 431.7688 | 416.0598
108 | 396.9556 | 449.0437 | 424.5252
108 | 422.7167 | 462.1125 | 433.3299
108 | 448.4778 | 471.2592 | 458.9043
108 | 474.2389 | 477.0051 | 472.5726
108 | 500 | 480.1141 | 478.143
109 | 288.45 | 414.2853 | 435.6522
109 | 311.9556 | 444.6142 | 447.9502
109 | 335.4611 | 471.3052 | 453.9412
109 | 358.9667 | 494.1477 | 473.6052
109 | 382.4722 | 513.1126 | 504.4855
109 | 405.9778 | 528.2897 | 519.4222
109 | 429.4833 | 539.855 | 534.8197
109 | 452.9889 | 548.0711 | 554.2228
109 | 476.4944 | 553.2993 | 554.372
109 | 500 | 555.9972 | 592.2645
110 | 310.65 | 502.7464 | 501.0217
110 | 347.8333 | 552.127 | 530.7832
110 | 385.0167 | 593.6365 | 566.5899
110 | 422.2 | 627.0023 | 593.509
110 | 459.3833 | 652.5579 | 614.2869
110 | 496.5667 | 670.9949 | 649.0538
110 | 533.75 | 683.4165 | 684.8267
110 | 570.9333 | 691.4191 | 686.5073
110 | 608.1167 | 697.2682 | 710.7199
110 | 645.3 | 705.3264 | 746.6241
111 | 200 | 586.8122 | 633.8243
111 | 262.8333 | 667.5648 | 708.7121
111 | 325.6667 | 742.1317 | 763.6179
111 | 388.5 | 814.9047 | 849.7135
111 | 451.3333 | 886.8142 | 925.221
111 | 514.1667 | 959.4575 | 965.8154
111 | 577 | 1033.075 | 1047.174
111 | 639.8333 | 1107.825 | 1123.506
111 | 702.6667 | 1187.056 | 1178.627
111 | 765.5 | 1285.811 | 1287.714
112 | 200 | 657.2802 | 650.3936
112 | 261.7778 | 735.4043 | 735.5314
112 | 323.5556 | 809.2526 | 811.3924
112 | 385.3333 | 881.5679 | 895.6734
112 | 447.1111 | 953.3848 | 975.3372
112 | 508.8889 | 1026.643 | 1032.527
112 | 570.6667 | 1102.182 | 1148.502
112 | 632.4444 | 1180.475 | 1203.419
112 | 694.2222 | 1265.161 | 1257.055
112 | 756 | 1373.293 | 1366.028
113 | 200 | 675.2722 | 661.2045
113 | 263.2222 | 763.4681 | 746.3422
113 | 326.4444 | 840.6527 | 828.7229
113 | 389.6667 | 914.796 | 906.4843
113 | 452.8889 | 991.6278 | 985.6345
113 | 516.1111 | 1070.518 | 1102.948
113 | 579.3333 | 1150.623 | 1158.077
113 | 642.5556 | 1232.298 | 1227.367
113 | 705.7778 | 1320.108 | 1288.286
113 | 769 | 1432.573 | 1427.299
114 | 353.1 | 905.4392 | 877.2658
114 | 400.6444 | 957.5922 | 931.8816
114 | 448.1889 | 1011.457 | 1009.373
114 | 495.7333 | 1067.564 | 1064.249
114 | 543.2778 | 1126.07 | 1137.348
114 | 590.8222 | 1186.859 | 1198.138
114 | 638.3667 | 1250.051 | 1252.611
114 | 685.9111 | 1316.916 | 1309.09
114 | 733.4556 | 1391.485 | 1400.256
114 | 781 | 1485.28 | 1473.203
115 | 200 | 667.6291 | 671.426
115 | 263.1111 | 766.8449 | 740.2356
115 | 326.2222 | 861.588 | 861.3398
115 | 389.3333 | 949.1855 | 937.2392
115 | 452.4444 | 1035.358 | 1017.625
115 | 515.5556 | 1122.392 | 1129.847
115 | 578.6667 | 1211.097 | 1191.806
115 | 641.7778 | 1301.789 | 1267.848
115 | 704.8889 | 1397.644 | 1335.134
115 | 768 | 1513.019 | 1469.527
116 | 355.9 | 914.3646 | 925.7308
116 | 405.8 | 980.113 | 979.096
116 | 455.7 | 1046.087 | 1070.261
116 | 505.6 | 1112.887 | 1143.166
116 | 555.5 | 1180.468 | 1210.445
116 | 605.4 | 1248.473 | 1302.948
116 | 655.3 | 1316.901 | 1362.866
116 | 705.2 | 1386.885 | 1431.44
116 | 755.1 | 1461.919 | 1501.823
116 | 805 | 1552.021 | 1576.201
117 | 253.67 | 515.5556 | 557.4218
117 | 300.1622 | 559.6532 | 591.3758
117 | 346.6544 | 612.2897 | 646.7429
117 | 393.1467 | 667.602 | 700.8115
117 | 439.6389 | 722.1793 | 754.3059
117 | 486.1311 | 774.5436 | 811.3706
117 | 532.6233 | 824.4867 | 858.6123
117 | 579.1156 | 873.0461 | 903.3777
117 | 625.6078 | 923.484 | 943.8487
117 | 672.1 | 985.2442 | 1004.332
118 | 240.5 | 574.7248 | 576.8712
118 | 290.5556 | 629.7488 | 618.6497
118 | 340.6111 | 684.8824 | 681.3247
118 | 390.6667 | 738.2527 | 742.7299
118 | 440.7222 | 790.6984 | 795.8727
118 | 490.7778 | 843.2124 | 862.443
118 | 540.8333 | 896.3335 | 902.3468
118 | 590.8889 | 950.9557 | 962.0894
118 | 640.9444 | 1010.254 | 1004.841
118 | 691 | 1084.904 | 1076.773
119 | 233.93 | 472.6137 | 474.0544
119 | 282.0933 | 508.0071 | 503.5336
119 | 330.2567 | 554.7854 | 560.9501
119 | 378.42 | 606.2064 | 615.698
119 | 426.5833 | 658.0673 | 667.4555
119 | 474.7467 | 708.5063 | 692.9155
119 | 522.91 | 757.1819 | 742.6206
119 | 571.0733 | 805.0521 | 797.6113
119 | 619.2367 | 855.4329 | 869.73
119 | 667.4 | 918.6104 | 946.8946
120 | 256.53 | 505.4117 | 512.4408
120 | 303.56 | 551.7695 | 556.2086
120 | 350.59 | 604.6418 | 601.8159
120 | 397.62 | 658.5316 | 670.8309
120 | 444.65 | 710.54 | 716.6028
120 | 491.68 | 759.5942 | 759.7818
120 | 538.71 | 805.7279 | 807.2927
120 | 585.74 | 850.168 | 858.4563
120 | 632.77 | 896.5154 | 897.9727
120 | 679.8 | 955.1086 | 974.9856
121 | 242.85 | 641.9865 | 653.2064
121 | 296.6444 | 709.077 | 694.2152
121 | 350.4389 | 776.2722 | 767.2446
121 | 404.2333 | 841.6113 | 833.2979
121 | 458.0278 | 906.3654 | 896.243
121 | 511.8222 | 971.6859 | 948.9088
121 | 565.6167 | 1038.002 | 1039.732
121 | 619.4111 | 1106.048 | 1104.164
121 | 673.2056 | 1178.979 | 1162.249
121 | 727 | 1267.904 | 1277.831
122 | 253.65 | 540.1403 | 520.5501
122 | 300.6889 | 585.3676 | 557.217
122 | 347.7278 | 636.9869 | 611.1463
122 | 394.7667 | 689.5087 | 672.9329
122 | 441.8056 | 739.7754 | 711.4614
122 | 488.8444 | 786.3992 | 763.546
122 | 535.8833 | 829.1168 | 811.3056
122 | 582.9222 | 868.9891 | 860.031
122 | 629.9611 | 909.6547 | 897.2549
122 | 677 | 961.564 | 980.5731
123 | 200 | 533.6009 | 550.6309
123 | 256.1111 | 597.5773 | 574.5778
123 | 312.2222 | 657.2503 | 655.8346
123 | 368.3333 | 715.1046 | 731.3375
123 | 424.4444 | 772.3826 | 787.2491
123 | 480.5556 | 830.5025 | 844.9472
123 | 536.6667 | 890.4149 | 890.8495
123 | 592.7778 | 953.0619 | 940.4406
123 | 648.8889 | 1021.788 | 1000.92
123 | 705 | 1108.695 | 1087.541
124 | 200 | 458.4119 | 500.0792
124 | 255.5556 | 533.0979 | 528.3235
124 | 311.1111 | 632.9129 | 620.0749
124 | 366.6667 | 719.0733 | 683.9067
124 | 422.2222 | 791.9871 | 749.0092
124 | 477.7778 | 854.1757 | 815.9419
124 | 533.3333 | 907.6822 | 866.3139
124 | 588.8889 | 954.2909 | 921.9572
124 | 644.4444 | 997.9359 | 981.3792
124 | 700 | 1050.478 | 1080.238
125 | 200 | 538.388 | 559.0845
125 | 258.2222 | 608.0918 | 590.577
125 | 316.4444 | 674.8748 | 672.218
125 | 374.6667 | 738.4464 | 730.9277
125 | 432.8889 | 799.7157 | 805.1527
125 | 491.1111 | 860.4283 | 857.6829
125 | 549.3333 | 921.5619 | 911.9105
125 | 607.5556 | 983.968 | 972.8744
125 | 665.7778 | 1051.137 | 1068.995
125 | 724 | 1136.697 | 1156.063
126 | 254.85 | 678.8244 | 689.0406
126 | 308.7556 | 752.1414 | 736.9814
126 | 362.6611 | 823.1887 | 797.7309
126 | 416.5667 | 891.3268 | 872.2459
126 | 470.4722 | 958.0989 | 924.5763
126 | 524.3778 | 1024.54 | 1019.174
126 | 578.2833 | 1090.932 | 1083.425
126 | 632.1889 | 1157.981 | 1147.258
126 | 686.0944 | 1229.086 | 1202.155
126 | 740 | 1316.566 | 1327.938
127 | 240.5 | 574.7248 | 576.8712
127 | 290.5556 | 629.7488 | 618.6497
127 | 340.6111 | 684.8824 | 681.3247
127 | 390.6667 | 738.2527 | 742.7299
127 | 440.7222 | 790.6984 | 795.8727
127 | 490.7778 | 843.2124 | 862.443
127 | 540.8333 | 896.3335 | 902.3468
127 | 590.8889 | 950.9557 | 962.0894
127 | 640.9444 | 1010.254 | 1004.841
127 | 691 | 1084.904 | 1076.773
128 | 200 | 568.4187 | 570.3635
128 | 257.8889 | 644.6252 | 634.592
128 | 315.7778 | 734.7289 | 694.6662
128 | 373.6667 | 816.0052 | 764.7467
128 | 431.5556 | 888.2112 | 837.9258
128 | 489.4444 | 952.9213 | 903.5199
128 | 547.3333 | 1010.716 | 956.6824
128 | 605.2222 | 1062.672 | 1034.738
128 | 663.1111 | 1113.089 | 1092.208
128 | 721 | 1176.168 | 1188.676
129 | 275.95 | 765.3222 | 757.5694
129 | 331.7333 | 855.5995 | 843.4656
129 | 387.5167 | 951.5864 | 925.2092
129 | 443.3 | 1043.859 | 1020.754
129 | 499.0833 | 1129.307 | 1084.854
129 | 554.8667 | 1207.94 | 1171.738
129 | 610.65 | 1280.971 | 1265.785
129 | 666.4333 | 1350.767 | 1338.062
129 | 722.2167 | 1422.684 | 1421.329
129 | 778 | 1511.809 | 1505.19
130 | 242.85 | 641.9865 | 653.2064
130 | 296.6444 | 709.077 | 694.2152
130 | 350.4389 | 776.2722 | 767.2446
130 | 404.2333 | 841.6113 | 833.2979
130 | 458.0278 | 906.3654 | 896.243
130 | 511.8222 | 971.6859 | 948.9088
130 | 565.6167 | 1038.002 | 1039.732
130 | 619.4111 | 1106.048 | 1104.164
130 | 673.2056 | 1178.979 | 1162.249
130 | 727 | 1267.904 | 1277.831
131 | 492.1 | 953.8658 | 991.254
131 | 522.5333 | 999.7589 | 1030.643
131 | 552.9667 | 1044.458 | 1050.116
131 | 583.4 | 1087.988 | 1083.705
131 | 613.8333 | 1130.403 | 1133.993
131 | 644.2667 | 1171.859 | 1170.143
131 | 674.7 | 1212.7 | 1217.358
131 | 705.1333 | 1253.623 | 1236.976
131 | 735.5667 | 1296.064 | 1324.123
131 | 766 | 1343.354 | 1348.209
132 | 232.55 | 238.8373 | 231.3811
132 | 264.2667 | 247.7818 | 238.1562
132 | 295.9833 | 259.5607 | 248.4976
132 | 327.7 | 273.236 | 268.2432
132 | 359.4167 | 287.918 | 273.1309
132 | 391.1333 | 302.9665 | 285.8859
132 | 422.85 | 318.1443 | 297.1126
132 | 454.5667 | 333.7401 | 316.7089
132 | 486.2833 | 350.8015 | 344.1633
132 | 518 | 372.017 | 392.3947
133 | 211.15 | 187.9829 | 162.2273
133 | 245.7333 | 193.9823 | 174.366
133 | 280.3167 | 202.9807 | 181.8359
133 | 314.9 | 213.8339 | 187.3903
133 | 349.4833 | 225.4424 | 207.1768
133 | 384.0667 | 236.9546 | 227.8777
133 | 418.65 | 247.8786 | 241.7497
133 | 453.2333 | 258.2648 | 265.683
133 | 487.8167 | 269.0718 | 290.638
133 | 522.4 | 283.3344 | 367.2192
134 | 227.69 | 340.1568 | 339.9123
134 | 267.28 | 376.6685 | 362.685
134 | 306.87 | 410.7865 | 416.1884
134 | 346.46 | 442.3233 | 442.2073
134 | 386.05 | 471.7467 | 476.6269
134 | 425.64 | 499.4271 | 505.2552
134 | 465.23 | 525.5896 | 516.9628
134 | 504.82 | 550.8159 | 549.8832
134 | 544.41 | 576.9528 | 573.2413
134 | 584 | 609.2833 | 608.7999
135 | 253 | 266.0641 | 302.426
135 | 291.2222 | 310.7927 | 329.6368
135 | 329.4444 | 352.9195 | 374.5142
135 | 367.6667 | 392.3589 | 398.3902
135 | 405.8889 | 429.1055 | 426.5833
135 | 444.1111 | 462.9518 | 444.7248
135 | 482.3333 | 493.7249 | 454.4797
135 | 520.5556 | 521.8262 | 502.8027
135 | 558.7778 | 548.8627 | 541.9028
135 | 597 | 579.0515 | 577.1729
136 | 200 | 251.2831 | 263.1668
136 | 234.5556 | 280.8034 | 272.1555
136 | 269.1111 | 328.0173 | 293.7638
136 | 303.6667 | 367.5028 | 333.1459
136 | 338.2222 | 399.0742 | 350.2293
136 | 372.7778 | 423.2254 | 365.3842
136 | 407.3333 | 440.6403 | 394.476
136 | 441.8889 | 452.0677 | 419.6951
136 | 476.4444 | 458.3995 | 442.0251
136 | 511 | 460.664 | 467.0636
137 | 200 | 216.197 | 315.0557
137 | 247 | 259.0021 | 337.0941
137 | 294 | 300.8525 | 376.9239
137 | 341 | 339.6933 | 424.5073
137 | 388 | 375.6878 | 463.3225
137 | 435 | 408.8808 | 494.8903
137 | 482 | 438.5883 | 509.8488
137 | 529 | 463.7527 | 548.4106
137 | 576 | 483.338 | 574.8798
137 | 623 | 496.363 | 602.3864
138 | 200 | 352.0644 | 332.088
138 | 245.6667 | 379.8929 | 352.6783
138 | 291.3333 | 408.3929 | 380.5778
138 | 337 | 436.3129 | 439.6258
138 | 382.6667 | 463.947 | 477.0737
138 | 428.3333 | 491.8198 | 507.8078
138 | 474 | 520.1587 | 523.3234
138 | 519.6667 | 549.5235 | 559.0214
138 | 565.3333 | 582.3861 | 588.2791
138 | 611 | 627.0511 | 616.1219
139 | 200 | 424.7042 | 397.9756
139 | 249.4444 | 463.4834 | 426.0722
139 | 298.8889 | 501.4285 | 490.8818
139 | 348.3333 | 537.8975 | 531.6472
139 | 397.7778 | 573.8893 | 575.575
139 | 447.2222 | 610.2398 | 611.7425
139 | 496.6667 | 647.1629 | 641.7281
139 | 546.1111 | 685.1389 | 681.5143
139 | 595.5556 | 727.0241 | 726.8112
139 | 645 | 783.4435 | 773.2349
140 | 238.08 | 472.4429 | 491.1684
140 | 282.96 | 510.9468 | 512.0566
140 | 327.84 | 548.3075 | 531.4948
140 | 372.72 | 584.7562 | 570.7762
140 | 417.6 | 620.9976 | 600.9205
140 | 462.48 | 657.4086 | 631.7834
140 | 507.36 | 694.1152 | 666.1755
140 | 552.24 | 731.778 | 720.3487
140 | 597.12 | 773.1746 | 775.1647
140 | 642 | 827.2848 | 804.2907
141 | 252.35 | 298.0611 | 290.7557
141 | 286.8667 | 314.0595 | 308.9977
141 | 321.3833 | 331.6848 | 337.4803
141 | 355.9 | 349.7572 | 355.1957
141 | 390.4167 | 367.555 | 364.1939
141 | 424.9333 | 384.7727 | 388.6241
141 | 459.45 | 401.6019 | 392.502
141 | 493.9667 | 418.8598 | 388.5235
141 | 528.4833 | 438.3142 | 420.3825
141 | 563 | 464.0105 | 463.7319
142 | 224.25 | 202.1803 | 220.6317
142 | 260.7778 | 211.2265 | 232.193
142 | 297.3056 | 226.7686 | 250.2894
142 | 333.8333 | 246.9338 | 268.6968
142 | 370.3611 | 270.291 | 273.6925
142 | 406.8889 | 295.9943 | 290.5213
142 | 443.4167 | 323.8218 | 312.2084
142 | 479.9444 | 354.2943 | 339.568
142 | 516.4722 | 388.9781 | 386.768
142 | 553 | 431.5765 | 431.3089
143 | 249.37 | 225.8216 | 282.2803
143 | 285.9956 | 275.4663 | 302.9521
143 | 322.6211 | 320.8708 | 341.5032
143 | 359.2467 | 361.3932 | 357.557
143 | 395.8722 | 396.7398 | 385.3273
143 | 432.4978 | 426.7039 | 420.0007
143 | 469.1233 | 451.3517 | 418.6921
143 | 505.7489 | 471.3752 | 467.0636
143 | 542.3744 | 488.3793 | 511.6129
143 | 579 | 505.6579 | 556.0395
144 | 200 | 343.6654 | 315.0557
144 | 245.2222 | 381.177 | 337.862
144 | 290.4444 | 422.1512 | 365.9841
144 | 335.6667 | 459.8286 | 426.3214
144 | 380.8889 | 494.7196 | 463.7693
144 | 426.1111 | 527.5021 | 492.3377
144 | 471.3333 | 558.4758 | 510.5184
144 | 516.5556 | 588.1612 | 545.1891
144 | 561.7778 | 618.7341 | 574.8798
144 | 607 | 657.5318 | 602.3864
145 | 200 | 357.0014 | 332.088
145 | 243.7778 | 382.7678 | 352.6783
145 | 287.5556 | 409.1126 | 380.5778
145 | 331.3333 | 434.9676 | 430.3571
145 | 375.1111 | 460.5291 | 461.1607
145 | 418.8889 | 486.2815 | 495.4129
145 | 462.6667 | 512.4701 | 513.4948
145 | 506.4444 | 539.6533 | 549.8832
145 | 550.2222 | 570.2014 | 574.6485
145 | 594 | 612.0139 | 608.7999
146 | 200 | 420.055 | 397.9756
146 | 247.8889 | 457.5769 | 426.781
146 | 295.7778 | 495.5745 | 482.4976
146 | 343.6667 | 531.91 | 528.9959
146 | 391.5556 | 567.5031 | 573.2844
146 | 439.4444 | 603.1983 | 608.7845
146 | 487.3333 | 639.2459 | 631.7047
146 | 535.2222 | 676.1227 | 681.6283
146 | 583.1111 | 716.506 | 724.7591
146 | 631 | 770.2175 | 772.4988
147 | 200 | 395.9908 | 380.3978
147 | 246.5556 | 430.3673 | 409.9711
147 | 293.1111 | 465.8261 | 458.0774
147 | 339.6667 | 499.7218 | 504.7754
147 | 386.2222 | 532.8483 | 542.9791
147 | 432.7778 | 566.0163 | 584.8387
147 | 479.3333 | 599.5074 | 604.58
147 | 525.8889 | 633.817 | 644.2699
147 | 572.4444 | 671.4598 | 667.9692
147 | 619 | 721.3938 | 697.1457
148 | 200 | 470.1074 | 485.8653
148 | 250.4444 | 513.0689 | 518.1499
148 | 300.8889 | 558.1149 | 562.9018
148 | 351.3333 | 602 | 598.1781
148 | 401.7778 | 644.1165 | 654.6283
148 | 452.2222 | 685.5628 | 689.9524
148 | 502.6667 | 727.3543 | 727.3362
148 | 553.1111 | 770.5508 | 786.9153
148 | 603.5556 | 818.3367 | 840.2074
148 | 654 | 882.033 | 909.7921
149 | 244.27 | 526.1439 | 532.9448
149 | 291.0178 | 570.9741 | 558.4812
149 | 337.7656 | 614.3655 | 610.062
149 | 384.5133 | 656.8269 | 662.9624
149 | 431.2611 | 699.12 | 711.4986
149 | 478.0089 | 741.5708 | 755.9092
149 | 524.7567 | 784.2534 | 765.0855
149 | 571.5044 | 827.859 | 823.7897
149 | 618.2522 | 875.4376 | 886.7062
149 | 665 | 937.0202 | 966.8996
150 | 247.571 | 331.5163 | 332.2977
150 | 279.952 | 342.793 | 336.6891
150 | 312.333 | 358.2543 | 366.1161
150 | 344.714 | 376.3358 | 395.7997
150 | 377.095 | 395.8095 | 408.4046
150 | 409.476 | 415.9179 | 417.1209
150 | 441.857 | 436.4891 | 449.7136
150 | 474.238 | 458.0596 | 465.2162
150 | 506.619 | 482.172 | 474.896
150 | 539 | 512.4672 | 494.5077
151 | 263.568 | 364.5725 | 405.1383
151 | 296.2827 | 379.0938 | 413.4458
151 | 328.9973 | 397.3166 | 428.9382
151 | 361.712 | 417.704 | 449.5494
151 | 394.4267 | 439.1475 | 477.8367
151 | 427.1413 | 461.0319 | 506.6276
151 | 459.856 | 483.3174 | 529.3392
151 | 492.5707 | 506.6662 | 567.381
151 | 525.2853 | 532.7866 | 572.9012
151 | 558 | 565.6593 | 620.0035
152 | 267.76 | 387.4893 | 415.1327
152 | 301.8978 | 407.5829 | 422.9204
152 | 336.0356 | 430.9733 | 446.2089
152 | 370.1733 | 455.9297 | 488.4568
152 | 404.3111 | 481.3978 | 514.6717
152 | 438.4489 | 506.9153 | 546.6837
152 | 472.5867 | 532.6262 | 549.161
152 | 506.7244 | 559.4129 | 588.351
152 | 540.8622 | 589.2991 | 624.1239
152 | 575 | 626.874 | 642.8126
153 | 279.01 | 418.7183 | 427.0236
153 | 313.8978 | 444.0351 | 454.1934
153 | 348.7856 | 471.7719 | 481.0118
153 | 383.6733 | 500.275 | 511.6291
153 | 418.5611 | 528.62 | 538.2917
153 | 453.4489 | 556.468 | 563.8857
153 | 488.3367 | 584.0649 | 600.9881
153 | 523.2244 | 612.3899 | 608.596
153 | 558.1122 | 643.6092 | 650.7425
153 | 593 | 682.6571 | 687.1359
154 | 283.072 | 431.1431 | 454.6032
154 | 319.1751 | 470.0922 | 479.4292
154 | 355.2782 | 508.9947 | 512.0947
154 | 391.3813 | 546.2054 | 541.6906
154 | 427.4844 | 580.8955 | 568.7592
154 | 463.5876 | 612.8047 | 591.1528
154 | 499.6907 | 642.1829 | 625.9198
154 | 535.7938 | 669.9329 | 661.6927
154 | 571.8969 | 698.0844 | 681.4663
154 | 608 | 731.4844 | 717.7342
155 | 291.308 | 474.7 | 503.9496
155 | 328.0516 | 507.1697 | 525.4321
155 | 364.7951 | 542.471 | 565.8825
155 | 401.5387 | 578.4104 | 607.4669
155 | 438.2822 | 613.4111 | 639.5715
155 | 475.0258 | 646.5386 | 643.9838
155 | 511.7693 | 677.601 | 700.4735
155 | 548.5129 | 707.3349 | 733.5615
155 | 585.2564 | 737.9035 | 768.6804
155 | 622 | 774.8946 | 795.3721
156 | 313.35 | 658.0748 | 665.1864
156 | 354.2 | 707.6631 | 712.8932
156 | 395.05 | 757.6462 | 761.5935
156 | 435.9 | 805.6876 | 799.3777
156 | 476.75 | 850.6897 | 850.7979
156 | 517.6 | 892.3192 | 904.7859
156 | 558.45 | 930.923 | 933.4233
156 | 599.3 | 967.8296 | 961.391
156 | 640.15 | 1006.241 | 987.5134
156 | 681 | 1054.616 | 1028.039
157 | 317.15 | 698.8799 | 725.3425
157 | 358.6778 | 751.2657 | 768.505
157 | 400.2056 | 804.6256 | 814.2458
157 | 441.7333 | 856.1133 | 882.4959
157 | 483.2611 | 904.1953 | 922.8036
157 | 524.7889 | 948.2525 | 968.7371
157 | 566.3167 | 988.5099 | 1001.535
157 | 607.8444 | 1026.346 | 1059.799
157 | 649.3722 | 1065.203 | 1096.744
157 | 690.9 | 1114.153 | 1136.431
158 | 320.65 | 733.8966 | 730.4757
158 | 362.8333 | 790.0077 | 773.6382
158 | 405.0167 | 846.6906 | 827.7771
158 | 447.2 | 901.0236 | 899.2222
158 | 489.3833 | 951.5158 | 935.6688
158 | 531.5667 | 997.632 | 975.7745
158 | 573.75 | 1039.683 | 1008.572
158 | 615.9333 | 1079.15 | 1066.837
158 | 658.1167 | 1119.668 | 1120.484
158 | 700.3 | 1170.86 | 1147.799
159 | 323.75 | 762.9908 | 751.4326
159 | 366.5889 | 822.5385 | 793.4126
159 | 409.4278 | 882.5212 | 877.9977
159 | 452.2667 | 939.8838 | 918.4035
159 | 495.1056 | 993.1286 | 955.3278
159 | 537.9444 | 1041.771 | 1015.016
159 | 580.7833 | 1086.184 | 1052.443
159 | 623.6222 | 1127.925 | 1130.634
159 | 666.4611 | 1170.782 | 1166.083
159 | 709.3 | 1224.886 | 1201.779
160 | 279.69 | 149.9436 | 139.612
160 | 299.0356 | 157.9623 | 151.4018
160 | 318.3811 | 166.069 | 156.9291
160 | 337.7267 | 174.2756 | 174.1716
160 | 357.0722 | 182.6546 | 179.5015
160 | 376.4178 | 191.339 | 188.5497
160 | 395.7633 | 200.5267 | 197.0466
160 | 415.1089 | 210.5021 | 211.3655
160 | 434.4544 | 221.6931 | 235.1121
160 | 453.8 | 234.8166 | 242.7719
161 | 283.84 | 167.7919 | 202.9646
161 | 316.9689 | 205.789 | 220.2816
161 | 350.0978 | 241.4097 | 243.2273
161 | 383.2267 | 274.005 | 267.26
161 | 416.3556 | 303.0724 | 277.482
161 | 449.4844 | 328.3828 | 306.2858
161 | 482.6133 | 350.042 | 330.4593
161 | 515.7422 | 368.4621 | 350.395
161 | 548.8711 | 384.3529 | 384.2178
161 | 582 | 399.0803 | 429.6853
162 | 283.5 | 247.5231 | 251.1475
162 | 319.6667 | 270.9086 | 271.0915
162 | 355.8333 | 294.0546 | 291.4102
162 | 392 | 316.98 | 316.0492
162 | 428.1667 | 339.6391 | 346.6788
162 | 464.3333 | 362.0414 | 351.5354
162 | 500.5 | 384.3962 | 367.7373
162 | 536.6667 | 407.3003 | 398.0157
162 | 572.8333 | 432.1745 | 432.1715
162 | 609 | 462.7226 | 460.7545
163 | 251.47 | 255.4536 | 264.2372
163 | 293.7511 | 289.3259 | 287.4563
163 | 336.0322 | 319.5956 | 310.5992
163 | 378.3133 | 346.5352 | 332.0713
163 | 420.5944 | 370.1763 | 351.2656
163 | 462.8756 | 390.3143 | 362.4179
163 | 505.1567 | 406.9174 | 369.7398
163 | 547.4378 | 420.5645 | 401.1997
163 | 589.7189 | 433.5524 | 452.2332
163 | 632 | 456.8818 | 512.9372
164 | 333.99 | 316.4469 | 351.614
164 | 369.6578 | 348.6035 | 379.3448
164 | 405.3256 | 380.0179 | 394.1681
164 | 440.9933 | 410.5904 | 401.555
164 | 476.6611 | 440.159 | 435.3292
164 | 512.3289 | 468.663 | 441.0066
164 | 547.9967 | 496.2698 | 482.7233
164 | 583.6644 | 523.5315 | 533.7567
164 | 619.3322 | 551.7749 | 542.278
164 | 655 | 584.4679 | 585.0469
165 | 185.3 | 208.9021 | 177.265
165 | 226.9889 | 215.1191 | 185.4406
165 | 268.6778 | 229.2304 | 200.5368
165 | 310.3667 | 248.0117 | 229.1018
165 | 352.0556 | 268.7925 | 252.4027
165 | 393.7444 | 289.9239 | 271.6671
165 | 435.4333 | 310.8419 | 307.6934
165 | 477.1222 | 332.1079 | 341.2715
165 | 518.8111 | 355.6883 | 392.441
165 | 560.5 | 386.7449 | 418.3367
166 | 198.15 | 156.4839 | 199.9276
166 | 240.5667 | 195.9717 | 219.1043
166 | 282.9833 | 238.213 | 239.8485
166 | 325.4 | 278.9929 | 280.6163
166 | 367.8167 | 315.2618 | 307.8319
166 | 410.2333 | 345.3109 | 325.5148
166 | 452.65 | 368.6605 | 350.9453
166 | 495.0667 | 385.9203 | 373.3236
166 | 537.4833 | 398.6222 | 409.6167
166 | 579.9 | 410.0078 | 453.043
167 | 212 | 228.0356 | 236.0937
167 | 254.8889 | 257.6229 | 252.1877
167 | 297.7778 | 291.2461 | 295.069
167 | 340.6667 | 325.1851 | 326.844
167 | 383.5556 | 356.9965 | 353.8717
167 | 426.4444 | 385.4078 | 379.7591
167 | 469.3333 | 410.1678 | 385.1613
167 | 512.2222 | 432.0754 | 397.403
167 | 555.1111 | 453.221 | 441.0708
167 | 598 | 478.7166 | 479.2256
168 | 225.15 | 248.6116 | 271.882
168 | 268.3556 | 290.6347 | 295.9189
168 | 311.5611 | 333.4685 | 344.1836
168 | 354.7667 | 373.3098 | 381.1249
168 | 397.9722 | 407.998 | 404.4593
168 | 441.1778 | 436.6279 | 431.1563
168 | 484.3833 | 459.2736 | 446.2743
168 | 527.5889 | 476.8719 | 457.1107
168 | 570.7944 | 491.2294 | 473.0095
168 | 614 | 506.3987 | 502.2893
169 | 237.15 | 295.3197 | 301.9142
169 | 280.6889 | 335.1419 | 330.8472
169 | 324.2278 | 376.3821 | 379.1126
169 | 367.7667 | 415.4889 | 415.3552
169 | 411.3056 | 450.5949 | 437.4133
169 | 454.8444 | 480.9647 | 459.7018
169 | 498.3833 | 506.7351 | 471.2948
169 | 541.9222 | 528.9623 | 493.9054
169 | 585.4611 | 549.9437 | 525.9165
169 | 629 | 575.2579 | 565.3929
170 | 351.9 | 833.4876 | 770.0356
170 | 396.0222 | 855.2579 | 813.0771
170 | 440.1444 | 881.7641 | 868.3524
170 | 484.2667 | 912.6774 | 917.2946
170 | 528.3889 | 947.8056 | 954.0813
170 | 572.5111 | 987.0424 | 976.5792
170 | 616.6333 | 1030.641 | 1036.918
170 | 660.7556 | 1079.821 | 1064.753
170 | 704.8778 | 1137.826 | 1139.48
170 | 749 | 1212.318 | 1222.27
171 | 308.2 | 660.5263 | 659.787
171 | 358.0556 | 718.3481 | 714.6803
171 | 407.9111 | 776.9385 | 759.9114
171 | 457.7667 | 833.2974 | 813.308
171 | 507.6222 | 886.7141 | 878.1538
171 | 557.4778 | 937.5051 | 909.6699
171 | 607.3333 | 986.4388 | 980.8998
171 | 657.1889 | 1035.156 | 1019.419
171 | 707.0444 | 1087.929 | 1108.992
171 | 756.9 | 1157.859 | 1154.685
172 | 349.65 | 677.4053 | 672.1005
172 | 392.1556 | 725.8994 | 709.8629
172 | 434.6611 | 773.3851 | 758.6077
172 | 477.1667 | 818.6817 | 818.9017
172 | 519.6722 | 861.5546 | 839.0066
172 | 562.1778 | 902.3041 | 886.8242
172 | 604.6833 | 941.6955 | 937.1064
172 | 647.1889 | 981.3988 | 976.4969
172 | 689.6944 | 1025.285 | 1040.846
172 | 732.2 | 1083.743 | 1110.92
173 | 350.2 | 1052.87 | 1101.82
173 | 379.6222 | 1133.882 | 1156.666
173 | 409.0444 | 1213.535 | 1218.432
173 | 438.4667 | 1290.213 | 1285.994
173 | 467.8889 | 1362.916 | 1389.95
173 | 497.3111 | 1431.106 | 1403.969
173 | 526.7333 | 1494.562 | 1497.046
173 | 556.1556 | 1553.251 | 1534.644
173 | 585.5778 | 1607.182 | 1629.678
173 | 615 | 1656.19 | 1649.245
174 | 298.55 | 1024.88 | 1067.327
174 | 356.0444 | 1172.415 | 1178.598
174 | 413.5389 | 1315.96 | 1322.402
174 | 471.0333 | 1446.12 | 1449.063
174 | 528.5278 | 1561.442 | 1559.254
174 | 586.0222 | 1664.08 | 1683.279
174 | 643.5167 | 1757.379 | 1772.628
174 | 701.0111 | 1845.214 | 1857.713
174 | 758.5056 | 1934.286 | 1956.632
174 | 816 | 2046.615 | 2017.016
175 | 369.43 | 660.7699 | 691.4838
175 | 411.0489 | 716.3095 | 731.1826
175 | 452.6678 | 770.2467 | 787.0177
175 | 494.2867 | 822.4392 | 843.9067
175 | 535.9056 | 872.5726 | 877.4804
175 | 577.5244 | 920.4743 | 918.3149
175 | 619.1433 | 966.4158 | 965.4516
175 | 660.7622 | 1011.47 | 986.799
175 | 702.3811 | 1058.324 | 1049.723
175 | 744 | 1114.239 | 1112.765
176 | 200 | 1256.255 | 1231.817
176 | 253.3333 | 1321.855 | 1275.51
176 | 306.6667 | 1387.456 | 1381.479
176 | 360 | 1453.056 | 1444.063
176 | 413.3333 | 1518.657 | 1524.842
176 | 466.6667 | 1584.257 | 1612.119
176 | 520 | 1649.844 | 1675.533
176 | 573.3333 | 1715.254 | 1698.253
176 | 626.6667 | 1779.218 | 1770.697
176 | 680 | 1834.9 | 1802.591
177 | 344.82 | 951.323 | 944.6275
177 | 397.3956 | 1031.898 | 1030.543
177 | 449.9711 | 1111.128 | 1138.894
177 | 502.5467 | 1190.015 | 1225.886
177 | 555.1222 | 1268.713 | 1275.62
177 | 607.6978 | 1346.912 | 1381.194
177 | 660.2733 | 1424.608 | 1438.157
177 | 712.8489 | 1502.852 | 1511.12
177 | 765.4244 | 1584.816 | 1585.04
177 | 818 | 1679.637 | 1675.538
178 | 369.12 | 1032.904 | 1018.143
178 | 416.3289 | 1095.491 | 1128.472
178 | 463.5378 | 1159.885 | 1176.774
178 | 510.7467 | 1226.07 | 1234.819
178 | 557.9556 | 1293.876 | 1315.007
178 | 605.1644 | 1363.373 | 1380.733
178 | 652.3733 | 1435.506 | 1440.466
178 | 699.5822 | 1513.058 | 1524.067
178 | 746.7911 | 1602.782 | 1600.12
178 | 794 | 1722.89 | 1696.648
179 | 348.02 | 1039.678 | 1006.554
179 | 402.6844 | 1151.903 | 1121.919
179 | 457.3489 | 1255.625 | 1218.767
179 | 512.0133 | 1352.913 | 1303.35
179 | 566.6778 | 1444.576 | 1405.226
179 | 621.3422 | 1530.465 | 1509.99
179 | 676.0067 | 1610.243 | 1596.557
179 | 730.6711 | 1684.589 | 1646.169
179 | 785.3356 | 1757.226 | 1771.767
179 | 840 | 1841.352 | 1876.075
180 | 371.1 | 1081.845 | 1070.103
180 | 419.0889 | 1163.747 | 1181.21
180 | 467.0778 | 1242.616 | 1278.611
180 | 515.0667 | 1316.27 | 1335.734
180 | 563.0556 | 1385.004 | 1405.983
180 | 611.0444 | 1450.815 | 1469.325
180 | 659.0333 | 1517.209 | 1526.389
180 | 707.0222 | 1589.627 | 1602.577
180 | 755.0111 | 1677.316 | 1672.9
180 | 803 | 1800.908 | 1781.781
181 | 357.72 | 913.3126 | 929.1523
181 | 408.64 | 999.0108 | 1025.359
181 | 459.56 | 1084.553 | 1091.21
181 | 510.48 | 1165.891 | 1146.587
181 | 561.4 | 1241.63 | 1243.393
181 | 612.32 | 1311.963 | 1313.335
181 | 663.24 | 1378.264 | 1396.816
181 | 714.16 | 1443.156 | 1437.883
181 | 765.08 | 1511.295 | 1513.919
181 | 816 | 1593.186 | 1591.603
182 | 359.77 | 1031.111 | 984.7688
182 | 411.5733 | 1105.459 | 1107.526
182 | 463.3767 | 1180.129 | 1173.275
182 | 515.18 | 1255.928 | 1261.335
182 | 566.9833 | 1332.923 | 1313.457
182 | 618.7867 | 1410.742 | 1416.634
182 | 670.59 | 1489.286 | 1484.655
182 | 722.3933 | 1569.661 | 1520.473
182 | 774.1967 | 1655.58 | 1654.06
182 | 826 | 1757.857 | 1756.582
183 | 263.75 | 722.4012 | 740.2825
183 | 319.4444 | 801.8823 | 797.8454
183 | 375.1389 | 879.3102 | 884.1175
183 | 430.8333 | 954.6143 | 971.8882
183 | 486.5278 | 1029.378 | 1051.511
183 | 542.2222 | 1104.348 | 1118.545
183 | 597.9167 | 1179.577 | 1216.352
183 | 653.6111 | 1255.709 | 1294.27
183 | 709.3056 | 1335.856 | 1339.43
183 | 765 | 1430.775 | 1429.814
184 | 286.05 | 815.4429 | 794.4204
184 | 343.2667 | 905.2356 | 892.11
184 | 400.4833 | 991.6475 | 967.1756
184 | 457.7 | 1075.918 | 1102.003
184 | 514.9167 | 1159.426 | 1223.857
184 | 572.1333 | 1242.368 | 1284.282
184 | 629.35 | 1324.551 | 1375.704
184 | 686.5667 | 1406.691 | 1421.679
184 | 743.7833 | 1492.016 | 1503.693
184 | 801 | 1591.24 | 1602.864
185 | 275.95 | 765.3222 | 757.5694
185 | 331.7333 | 855.5995 | 843.4656
185 | 387.5167 | 951.5864 | 925.2092
185 | 443.3 | 1043.859 | 1020.754
185 | 499.0833 | 1129.307 | 1084.854
185 | 554.8667 | 1207.94 | 1171.738
185 | 610.65 | 1280.971 | 1265.785
185 | 666.4333 | 1350.767 | 1338.062
185 | 722.2167 | 1422.684 | 1421.329
185 | 778 | 1511.809 | 1505.19
186 | 442.1 | 1012.934 | 1038.694
186 | 482.2 | 1080.292 | 1085.301
186 | 522.3 | 1145.78 | 1165.808
186 | 562.4 | 1209.564 | 1208.926
186 | 602.5 | 1271.626 | 1281.382
186 | 642.6 | 1332.001 | 1340.33
186 | 682.7 | 1391.026 | 1400.331
186 | 722.8 | 1449.671 | 1469.1
186 | 762.9 | 1510.279 | 1507.434
186 | 803 | 1579.088 | 1573.094
187 | 347.57 | 974.4847 | 946.7693
187 | 395.0622 | 1039.971 | 1016.777
187 | 442.5544 | 1104.114 | 1108.49
187 | 490.0467 | 1167.945 | 1159.545
187 | 537.5389 | 1231.99 | 1211.046
187 | 585.0311 | 1296.354 | 1310.118
187 | 632.5233 | 1361.151 | 1378.063
187 | 680.0156 | 1427.495 | 1427.335
187 | 727.5078 | 1499.53 | 1519.424
187 | 775 | 1590.306 | 1567.826
188 | 395.4 | 690.7282 | 654.6283
188 | 428.3556 | 714.1608 | 672.9285
188 | 461.3111 | 739.0515 | 689.9524
188 | 494.2667 | 765.3814 | 727.3362
188 | 527.2222 | 793.1846 | 786.6564
188 | 560.1778 | 822.6375 | 797.8485
188 | 593.1333 | 854.2783 | 843.7182
188 | 626.0889 | 889.4302 | 869.8409
188 | 659.0444 | 931.0457 | 916.2785
188 | 692 | 985.8999 | 972.5248
189 | 244.27 | 526.1439 | 532.9448
189 | 291.0178 | 570.9741 | 558.4812
189 | 337.7656 | 614.3655 | 610.062
189 | 384.5133 | 656.8269 | 662.9624
189 | 431.2611 | 699.12 | 711.4986
189 | 478.0089 | 741.5708 | 755.9092
189 | 524.7567 | 784.2534 | 765.0855
189 | 571.5044 | 827.859 | 823.7897
189 | 618.2522 | 875.4376 | 886.7062
189 | 665 | 937.0202 | 966.8996
190 | 259.35 | 544.8112 | 536.6408
190 | 304.6444 | 589.8559 | 578.8199
190 | 349.9389 | 639.7928 | 628.422
190 | 395.2333 | 689.572 | 687.4465
190 | 440.5278 | 736.9534 | 719.8972
190 | 485.8222 | 781.5478 | 761.38
190 | 531.1167 | 823.9206 | 817.5569
190 | 576.4111 | 865.5708 | 864.7105
190 | 621.7056 | 910.18 | 897.2808
190 | 667 | 967.9634 | 977.4742
191 | 200 | 528.608 | 525.0962
191 | 255.5556 | 590.2475 | 578.7482
191 | 311.1111 | 649.7913 | 647.9923
191 | 366.6667 | 708.7502 | 710.6168
191 | 422.2222 | 766.6203 | 766.9066
191 | 477.7778 | 824.8369 | 830.4963
191 | 533.3333 | 884.3653 | 890.8017
191 | 588.8889 | 946.1395 | 952.3605
191 | 644.4444 | 1013.367 | 992.3439
191 | 700 | 1097.574 | 1071.916
192 | 263.95 | 515.8107 | 536.6408
192 | 308.8444 | 556.8219 | 590.2624
192 | 353.7389 | 604.6191 | 632.0398
192 | 398.6333 | 654.4771 | 687.4465
192 | 443.5278 | 704.4507 | 719.8972
192 | 488.4222 | 754.4162 | 763.1924
192 | 533.3167 | 805.1784 | 817.5569
192 | 578.2111 | 858.3279 | 864.7105
192 | 623.1056 | 917.3233 | 901.5494
192 | 668 | 991.5192 | 977.4742
193 | 200 | 483.0741 | 525.0962
193 | 255.5556 | 554.1527 | 578.7482
193 | 311.1111 | 631.4488 | 647.9923
193 | 366.6667 | 703.2352 | 710.6168
193 | 422.2222 | 769.7042 | 766.9066
193 | 477.7778 | 832.8728 | 830.4963
193 | 533.3333 | 894.208 | 890.8017
193 | 588.8889 | 954.8828 | 952.3605
193 | 644.4444 | 1018.171 | 992.3439
193 | 700 | 1096.21 | 1071.916
194 | 200 | 581.2311 | 542.6293
194 | 254.6667 | 644.6286 | 622.189
194 | 309.3333 | 708.7898 | 678.4075
194 | 364 | 770.2381 | 738.8227
194 | 418.6667 | 828.5453 | 808.6521
194 | 473.3333 | 885.5693 | 836.2426
194 | 528 | 942.8389 | 936.427
194 | 582.6667 | 1001.619 | 994.8079
194 | 637.3333 | 1065.56 | 1026.738
194 | 692 | 1148.78 | 1096.618
195 | 200 | 566.3883 | 550.2335
195 | 258.3333 | 641.574 | 640.5449
195 | 316.6667 | 715.9805 | 689.9259
195 | 375 | 786.2915 | 778.7816
195 | 433.3333 | 853.3143 | 846.7142
195 | 491.6667 | 919.0236 | 906.5209
195 | 550 | 984.4936 | 956.5174
195 | 608.3333 | 1050.5 | 1026.465
195 | 666.6667 | 1120.431 | 1088.165
195 | 725 | 1208.206 | 1202.175
196 | 326.65 | 803.4749 | 819.1881
196 | 370.1111 | 867.3213 | 888.4313
196 | 413.5722 | 930.8634 | 962.0866
196 | 457.0333 | 991.0316 | 988.9383
196 | 500.4944 | 1046.43 | 1045.519
196 | 543.9556 | 1096.704 | 1118.617
196 | 587.4167 | 1142.337 | 1177.341
196 | 630.8778 | 1185.005 | 1228.326
196 | 674.3389 | 1228.702 | 1269.545
196 | 717.8 | 1284.109 | 1296.972
197 | 329.25 | 836.7644 | 833.0604
197 | 373.3222 | 904.339 | 915.0018
197 | 417.3944 | 971.2552 | 975.647
197 | 461.4667 | 1034.355 | 1020.006
197 | 505.5389 | 1092.282 | 1058.156
197 | 549.6111 | 1144.766 | 1131.254
197 | 593.6833 | 1192.379 | 1189.978
197 | 637.7556 | 1236.891 | 1242.727
197 | 681.8278 | 1282.473 | 1289.853
197 | 725.9 | 1340.359 | 1366.795
198 | 332.15 | 874.7766 | 874.4233
198 | 376.7667 | 946.4363 | 948.8611
198 | 421.3833 | 1016.789 | 1016.654
198 | 466 | 1082.669 | 1073.713
198 | 510.6167 | 1142.819 | 1098.279
198 | 555.2333 | 1197.097 | 1193.899
198 | 599.85 | 1246.184 | 1229.699
198 | 644.4667 | 1291.957 | 1294.905
198 | 689.0833 | 1338.774 | 1337.735
198 | 733.7 | 1398.399 | 1426.611
199 | 334.35 | 874.0905 | 880.7917
199 | 379.5444 | 960.1415 | 957.1128
199 | 424.7389 | 1043.078 | 1024.905
199 | 469.9333 | 1119.678 | 1094.643
199 | 515.1278 | 1188.829 | 1159.782
199 | 560.3222 | 1250.599 | 1216.537
199 | 605.5167 | 1305.83 | 1249.551
199 | 650.7111 | 1356.518 | 1305.659
199 | 695.9056 | 1407.124 | 1359.383
199 | 741.1 | 1469.332 | 1450.325
200 | 336.85 | 907.4918 | 926.0781
200 | 382.5667 | 997.5951 | 992.3631
200 | 428.2833 | 1084.106 | 1080.974
200 | 474 | 1163.752 | 1175.524
200 | 519.7167 | 1235.488 | 1240.454
200 | 565.4333 | 1299.491 | 1282.652
200 | 611.15 | 1356.704 | 1354.217
200 | 656.8667 | 1409.219 | 1425.913
200 | 702.5833 | 1461.657 | 1473.132
200 | 748.3 | 1526.201 | 1541.826
201 | 338.65 | 943.7599 | 932.8234
201 | 384.9222 | 1038.621 | 999.1084
201 | 431.1944 | 1129.169 | 1087.719
201 | 477.4667 | 1212.086 | 1182.27
201 | 523.7389 | 1286.422 | 1247.2
201 | 570.0111 | 1352.5 | 1289.398
201 | 616.2833 | 1411.391 | 1360.962
201 | 662.5556 | 1465.306 | 1445.321
201 | 708.8278 | 1519.052 | 1483.163
201 | 755.1 | 1585.344 | 1547.368
202 | 297.82 | 356.8304 | 347.4815
202 | 334.6178 | 382.8588 | 369.9953
202 | 371.4156 | 409.6576 | 411.6746
202 | 408.2133 | 437.2906 | 448.7417
202 | 445.0111 | 465.6346 | 470.5696
202 | 481.8089 | 494.5661 | 479.5273
202 | 518.6067 | 524.2325 | 523.59
202 | 555.4044 | 555.3622 | 555.2194
202 | 592.2022 | 589.8488 | 593.3742
202 | 629 | 632.5689 | 622.5089
203 | 328.84 | 369.9926 | 380.9856
203 | 364.4133 | 408.1712 | 412.3118
203 | 399.9867 | 447.32 | 447.8843
203 | 435.56 | 485.8657 | 474.5656
203 | 471.1333 | 522.7866 | 503.0095
203 | 506.7067 | 557.6255 | 538.2983
203 | 542.28 | 590.5067 | 584.1349
203 | 577.8533 | 622.2161 | 636.2668
203 | 613.4267 | 654.5652 | 650.354
203 | 649 | 691.8496 | 693.1229
204 | 337.11 | 414.6636 | 402.2738
204 | 373.0978 | 447.2338 | 446.2793
204 | 409.0856 | 480.1666 | 490.1557
204 | 445.0733 | 513.3686 | 511.9837
204 | 481.0611 | 546.6543 | 521.8433
204 | 517.0489 | 579.9617 | 580.2522
204 | 553.0367 | 613.5351 | 614.7197
204 | 589.0244 | 648.1407 | 655.7847
204 | 625.0122 | 685.5501 | 684.9193
204 | 661 | 730.1339 | 707.0748
205 | 334.1 | 439.5087 | 432.6031
205 | 370.9778 | 477.0001 | 483.8906
205 | 407.8556 | 514.702 | 528.51
205 | 444.7333 | 552.5738 | 546.5752
205 | 481.6111 | 590.3944 | 555.8104
205 | 518.4889 | 628.019 | 622.1589
205 | 555.3667 | 665.6138 | 653.7372
205 | 592.2444 | 703.9029 | 691.892
205 | 629.1222 | 744.6735 | 743.3773
205 | 666 | 792.4524 | 743.1821
206 | 298.55 | 1024.88 | 1022.562
206 | 356.0444 | 1172.415 | 1159.76
206 | 413.5389 | 1315.96 | 1312.512
206 | 471.0333 | 1446.12 | 1457.538
206 | 528.5278 | 1561.442 | 1548.967
206 | 586.0222 | 1664.08 | 1671.238
206 | 643.5167 | 1757.379 | 1751.081
206 | 701.0111 | 1845.214 | 1838.897
206 | 758.5056 | 1934.286 | 1916.257
206 | 816 | 2046.615 | 1997.852
207 | 350.2 | 1052.87 | 1083.235
207 | 390.1778 | 1162.714 | 1138.369
207 | 430.1556 | 1268.922 | 1285.105
207 | 470.1333 | 1368.282 | 1402.799
207 | 510.1111 | 1459.299 | 1437.516
207 | 550.0889 | 1541.539 | 1493.757
207 | 590.0667 | 1614.986 | 1626.051
207 | 630.0444 | 1679.15 | 1675.046
207 | 670.0222 | 1731.099 | 1759.687
207 | 710 | 1759.668 | 1766.811