## Sheet1
Material_ID | Temperature (K) | Cp_measured | Cp_predicted
1 | 263.95 | 515.8107 | 521.616743
1 | 308.8444 | 556.8219 | 559.073509
1 | 353.7389 | 604.6191 | 607.890334
1 | 398.6333 | 654.4771 | 657.037503
1 | 443.5278 | 704.4507 | 710.727004
1 | 488.4222 | 754.4162 | 757.396266
1 | 533.3167 | 805.1784 | 807.327356
1 | 578.2111 | 858.3279 | 857.766459
1 | 623.1056 | 917.3233 | 915.123987
1 | 668 | 991.5192 | 987.66792
2 | 170 | 537.1276 | 557.688564
2 | 231.6667 | 605.6754 | 600.119746
2 | 293.3333 | 686.6901 | 665.78823
2 | 355 | 762.6524 | 754.958482
2 | 416.6667 | 834.3759 | 821.716906
2 | 478.3333 | 904.0467 | 886.4742
2 | 540 | 973.2652 | 957.104514
2 | 601.6667 | 1042.867 | 1027.286614
2 | 663.3333 | 1116.181 | 1099.112902
2 | 725 | 1208.206 | 1202.109984
3 | 150 | 563.7265 | 581.829379
3 | 219.4444 | 662.543 | 661.189284
3 | 288.8889 | 775.2368 | 762.737162
3 | 358.3333 | 874.071 | 846.950591
3 | 427.7778 | 969.6948 | 954.544071
3 | 497.2222 | 1063.224 | 1051.823957
3 | 566.6667 | 1153.929 | 1153.816929
3 | 636.1111 | 1241.601 | 1246.2281
3 | 705.5556 | 1330.357 | 1327.6969
3 | 775 | 1439.287 | 1461.22878
4 | 150 | 590.9647 | 616.719611
4 | 224.5556 | 699.5597 | 700.671145
4 | 299.1111 | 843.6177 | 847.028651
4 | 373.6667 | 971.4951 | 964.267611
4 | 448.2222 | 1089.998 | 1087.236652
4 | 522.7778 | 1202.988 | 1218.22592
4 | 597.3333 | 1311.504 | 1306.47675
4 | 671.8889 | 1415.295 | 1396.56103
4 | 746.4444 | 1517.367 | 1510.92872
4 | 821 | 1634.028 | 1601.53256
5 | 240 | 783.0766 | 826.887593
5 | 309.2222 | 907.3583 | 931.271546
5 | 378.4444 | 1054.438 | 1066.219108
5 | 447.6667 | 1203.189 | 1226.54815
5 | 516.8889 | 1338.188 | 1353.59855
5 | 586.1111 | 1455.613 | 1507.23571
5 | 655.3333 | 1557.145 | 1619.01486
5 | 724.5556 | 1647.271 | 1696.10642
5 | 793.7778 | 1732.947 | 1817.48954
5 | 863 | 1828.98 | 1899.60167
6 | 160 | 746.626 | 750.306289
6 | 242.5556 | 918.9273 | 892.2297
6 | 325.1111 | 1122.008 | 1079.321525
6 | 407.6667 | 1292.144 | 1252.48183
6 | 490.2222 | 1450.727 | 1425.56078
6 | 572.7778 | 1602.407 | 1582.14386
6 | 655.3333 | 1746.217 | 1723.31236
6 | 737.8889 | 1880.3 | 1872.63344
6 | 820.4444 | 2007.815 | 2020.7802
6 | 903 | 2148.64 | 2101.04534
7 | 180 | 726.2529 | 800.54638
7 | 264.4444 | 955.7809 | 961.01243
7 | 348.8889 | 1188.789 | 1199.484609
7 | 433.3333 | 1389.18 | 1382.90106
7 | 517.7778 | 1572.77 | 1561.55361
7 | 602.2222 | 1742.514 | 1741.5419
7 | 686.6667 | 1896.701 | 1891.65311
7 | 771.1111 | 2034.219 | 2023.58972
7 | 855.5556 | 2157.13 | 2109.61242
7 | 940 | 2275.171 | 2223.04906
8 | 270 | 1006.982 | 1106.135485
8 | 348.2222 | 1235.932 | 1313.80216
8 | 426.4444 | 1474.463 | 1507.61569
8 | 504.6667 | 1689.98 | 1761.18915
8 | 582.8889 | 1871.063 | 1905.65852
8 | 661.1111 | 2020.433 | 2014.3078
8 | 739.3333 | 2145.244 | 2138.99999
8 | 817.5556 | 2252.997 | 2248.93543
8 | 895.7778 | 2350.149 | 2300.55631
8 | 974 | 2443.662 | 2395.98264
9 | 130 | 312.7263 | 327.894304
9 | 186.1111 | 352.4129 | 348.154201
9 | 242.2222 | 413.3386 | 404.496786
9 | 298.3333 | 472.1003 | 451.14316
9 | 354.4444 | 530.6727 | 505.879514
9 | 410.5556 | 590.4865 | 563.118558
9 | 466.6667 | 653.2483 | 626.661949
9 | 522.7778 | 719.7717 | 675.745487
9 | 578.8889 | 791.6388 | 740.076544
9 | 635 | 876.9527 | 815.692591
10 | 150 | 452.2987 | 475.6412646
10 | 208.6667 | 522.9253 | 507.6816106
10 | 267.3333 | 614.315 | 580.467923
10 | 326 | 707.279 | 671.863402
10 | 384.6667 | 789.8169 | 771.875314
10 | 443.3333 | 864.3755 | 833.601676
10 | 502 | 932.3585 | 883.193379
10 | 560.6667 | 994.4528 | 953.983893
10 | 619.3333 | 1053.46 | 1000.040642
10 | 678 | 1121.82 | 1089.184115
11 | 283.05 | 776.7081 | 762.368051
11 | 335.0111 | 861.6843 | 815.679011
11 | 386.9722 | 948.3313 | 908.722015
11 | 438.9333 | 1029.448 | 983.909605
11 | 490.8944 | 1103.181 | 1070.315999
11 | 542.8556 | 1170.348 | 1125.33517
11 | 594.8167 | 1232.667 | 1199.14286
11 | 646.7778 | 1292.496 | 1235.111446
11 | 698.7389 | 1354.548 | 1289.488
11 | 750.7 | 1432.774 | 1392.17758
12 | 305.05 | 971.5574 | 1000.787475
12 | 357.4444 | 1074.828 | 1084.836129
12 | 409.8389 | 1177.617 | 1168.459083
12 | 462.2333 | 1273.319 | 1258.432758
12 | 514.6278 | 1360.146 | 1366.43803
12 | 567.0222 | 1438.891 | 1443.5115
12 | 619.4167 | 1511.452 | 1483.49718
12 | 671.8111 | 1580.595 | 1546.61728
12 | 724.2056 | 1651.735 | 1593.34448
12 | 776.6 | 1740.738 | 1662.45991
13 | 318.65 | 1171.92 | 1130.438246
13 | 371.7556 | 1297.015 | 1231.849372
13 | 424.8611 | 1418.07 | 1359.77185
13 | 477.9667 | 1528.819 | 1481.15646
13 | 531.0722 | 1628.124 | 1584.16534
13 | 584.1778 | 1717.458 | 1661.26198
13 | 637.2833 | 1799.326 | 1763.93497
13 | 690.3889 | 1876.975 | 1848.0668
13 | 743.4944 | 1956.379 | 1926.01917
13 | 796.6 | 2055.213 | 1992.99568
14 | 339.01 | 1582.197 | 1620.44476
14 | 393.0422 | 1750.558 | 1776.3116
14 | 447.0744 | 1907.483 | 1940.94881
14 | 501.1067 | 2047.616 | 2080.67676
14 | 555.1389 | 2171.135 | 2189.75522
14 | 609.1711 | 2280.808 | 2322.48862
14 | 663.2033 | 2380.327 | 2415.29098
14 | 717.2356 | 2473.945 | 2542.90917
14 | 771.2678 | 2568.708 | 2610.1523
14 | 825.3 | 2685.541 | 2738.48243
15 | 346 | 1748.894 | 1720.20018
15 | 400.4444 | 1936.122 | 1904.87227
15 | 454.8889 | 2110.04 | 2063.36736
15 | 509.3333 | 2265.378 | 2202.82157
15 | 563.7778 | 2402.626 | 2324.9472
15 | 618.2222 | 2524.863 | 2462.19742
15 | 672.6667 | 2636.048 | 2599.38506
15 | 727.1111 | 2740.646 | 2676.23297
15 | 781.5556 | 2845.767 | 2798.11571
15 | 836 | 2972.448 | 2921.05219
16 | 265.83 | 299.6776 | 293.242439
16 | 300.4378 | 306.8986 | 305.964399
16 | 335.0456 | 316.3726 | 318.223546
16 | 369.6533 | 327.393 | 330.625867
16 | 404.2611 | 339.5684 | 346.937146
16 | 438.8689 | 352.6966 | 356.96486
16 | 473.4767 | 366.8801 | 368.997356
16 | 508.0844 | 382.8879 | 380.697506
16 | 542.6922 | 402.7969 | 423.011569
16 | 577.3 | 431.6381 | 447.332529
17 | 285.55 | 333.6508 | 331.178261
17 | 321.6778 | 358.5174 | 352.989947
17 | 357.8056 | 380.5914 | 376.562416
17 | 393.9333 | 401.626 | 399.316573
17 | 430.0611 | 422.566 | 421.322254
17 | 466.1889 | 443.7602 | 445.15504
17 | 502.3167 | 465.4228 | 460.2748
17 | 538.4444 | 488.2564 | 480.354506
17 | 574.5722 | 514.2625 | 508.142785
17 | 610.7 | 548.5904 | 551.905966
18 | 301.63 | 401.8615 | 390.014499
18 | 338.3378 | 429.428 | 421.301604
18 | 375.0456 | 456.8679 | 450.106298
18 | 411.7533 | 483.5641 | 477.567977
18 | 448.4611 | 509.2844 | 503.822943
18 | 485.1689 | 533.9777 | 525.672103
18 | 521.8767 | 557.8884 | 548.15448
18 | 558.5844 | 581.9755 | 566.806023
18 | 595.2922 | 608.6567 | 583.954822
18 | 632 | 643.8228 | 642.056553
19 | 315.01 | 482.1617 | 475.338402
19 | 352.6756 | 518.2483 | 511.994263
19 | 390.3411 | 551.2523 | 543.215855
19 | 428.0067 | 580.834 | 578.229061
19 | 465.6722 | 607.0603 | 603.619195
19 | 503.3378 | 630.1608 | 616.758706
19 | 541.0033 | 650.6466 | 636.122953
19 | 578.6689 | 669.7361 | 660.324913
19 | 616.3344 | 690.1278 | 690.081926
19 | 654 | 718.3307 | 726.20323
20 | 325.68 | 564.7641 | 550.170758
20 | 364.3822 | 610.1998 | 600.710659
20 | 403.0844 | 649.2159 | 630.152126
20 | 441.7867 | 681.8928 | 662.986239
20 | 480.4889 | 708.7291 | 703.206574
20 | 519.1911 | 730.3292 | 719.501217
20 | 557.8933 | 747.5002 | 738.071378
20 | 596.5956 | 761.6461 | 755.458108
20 | 635.2978 | 775.4714 | 766.835427
20 | 674 | 795.3827 | 825.553721
21 | 289.65 | 325.7023 | 324.701025
21 | 323.4956 | 339.6889 | 341.208295
21 | 357.3411 | 354.291 | 355.886197
21 | 391.1867 | 369.1997 | 370.022704
21 | 425.0322 | 384.2991 | 385.959778
21 | 458.8778 | 399.5781 | 400.529249
21 | 492.7233 | 415.2796 | 415.726652
21 | 526.5689 | 432.2434 | 434.185373
21 | 560.4144 | 452.498 | 455.999826
21 | 594.26 | 480.8178 | 485.885401
22 | 304.75 | 373.3765 | 364.883576
22 | 340.0111 | 399.0057 | 395.413026
22 | 375.2722 | 422.6373 | 423.34123
22 | 410.5333 | 445.6042 | 446.432687
22 | 445.7944 | 468.5547 | 468.410881
22 | 481.0556 | 491.6814 | 487.393071
22 | 516.3167 | 515.1376 | 507.306412
22 | 551.5778 | 539.5914 | 535.528921
22 | 586.8389 | 566.9704 | 563.888811
22 | 622.1 | 602.1839 | 599.3921
23 | 316.98 | 440.732 | 442.182541
23 | 353.2044 | 470.0739 | 472.197782
23 | 389.4289 | 498.5107 | 499.923521
23 | 425.6533 | 525.8716 | 525.268094
23 | 461.8778 | 552.1949 | 553.612375
23 | 498.1022 | 577.5832 | 576.899192
23 | 534.3267 | 602.3687 | 602.613803
23 | 570.5511 | 627.5512 | 629.12424
23 | 606.7756 | 655.5669 | 660.129567
23 | 643 | 692.3612 | 692.023319
24 | 327.37 | 518.1299 | 510.39966
24 | 364.6622 | 558.4022 | 559.968587
24 | 401.9544 | 594.3364 | 589.308415
24 | 439.2467 | 625.606 | 619.578583
24 | 476.5389 | 652.3167 | 642.847437
24 | 513.8311 | 674.7808 | 672.535934
24 | 551.1233 | 693.6128 | 681.476995
24 | 588.4156 | 710.078 | 700.441159
24 | 625.7078 | 726.7639 | 723.325854
24 | 663 | 749.8018 | 764.302165
25 | 335.66 | 583.466 | 584.552656
25 | 374.4756 | 629.4655 | 629.625007
25 | 413.2911 | 670.6651 | 669.785498
25 | 452.1067 | 706.6949 | 706.621033
25 | 490.9222 | 737.7267 | 741.077427
25 | 529.7378 | 764.1693 | 765.558085
25 | 568.5533 | 786.7417 | 788.796026
25 | 607.3689 | 806.8727 | 809.847339
25 | 646.1844 | 827.5053 | 831.767192
25 | 685 | 855.7652 | 869.76863
26 | 342.75 | 677.747 | 676.593923
26 | 382.7778 | 732.999 | 731.485821
26 | 422.8056 | 779.3064 | 776.799702
26 | 462.8333 | 816.9839 | 813.633571
26 | 502.8611 | 846.8695 | 842.821399
26 | 542.8889 | 869.9106 | 869.406461
26 | 582.9167 | 887.1839 | 886.189561
26 | 622.9444 | 900.221 | 899.369129
26 | 662.9722 | 911.6475 | 907.401052
26 | 703 | 927.7094 | 931.078501
27 | 348.23 | 747.9681 | 746.70775
27 | 389.5378 | 810.8735 | 794.609924
27 | 430.8456 | 863.2122 | 844.814844
27 | 472.1533 | 905.4929 | 890.531378
27 | 513.4611 | 938.8314 | 928.870345
27 | 554.7689 | 964.431 | 951.444549
27 | 596.0767 | 983.559 | 976.950882
27 | 637.3844 | 997.8904 | 991.397988
27 | 678.6922 | 1010.201 | 1000.539561
27 | 720 | 1027.162 | 1069.291123
28 | 305.04 | 584.9105 | 601.677678
28 | 344.4244 | 625.2127 | 638.162828
28 | 383.8089 | 668.1595 | 683.597492
28 | 423.1933 | 711.0834 | 727.404645
28 | 462.5778 | 752.2947 | 767.847626
28 | 501.9622 | 790.9165 | 804.919487
28 | 541.3467 | 826.91 | 834.087104
28 | 580.7311 | 861.3171 | 865.926859
28 | 620.1156 | 896.9709 | 898.3464
28 | 659.5 | 941.3149 | 941.926927
29 | 309.58 | 626.3519 | 640.381428
29 | 349.6933 | 671.0439 | 688.291014
29 | 389.8067 | 717.6246 | 728.813982
29 | 429.92 | 763.3994 | 776.825856
29 | 470.0333 | 806.7533 | 825.818424
29 | 510.1467 | 846.9084 | 859.744774
29 | 550.26 | 883.9249 | 892.017138
29 | 590.3733 | 918.9728 | 926.802817
29 | 630.4867 | 955.1066 | 955.71087
29 | 670.6 | 1000.325 | 993.496501
30 | 295.134 | 504.9206 | 523.840102
30 | 332.9302 | 541.3756 | 554.353099
30 | 370.7264 | 580.4995 | 600.572363
30 | 408.5227 | 619.9054 | 634.72428
30 | 446.3189 | 657.9518 | 687.444765
30 | 484.1151 | 693.7056 | 719.8219857
30 | 521.9113 | 727.015 | 735.480371
30 | 559.7076 | 758.7077 | 763.007411
30 | 597.5038 | 791.1443 | 794.844761
30 | 635.3 | 830.4607 | 821.678579
31 | 301.31 | 550.8004 | 563.949038
31 | 339.8089 | 587.5193 | 604.123712
31 | 378.3078 | 627.1074 | 634.918276
31 | 416.8067 | 667.0488 | 684.357121
31 | 455.3056 | 705.6783 | 724.980001
31 | 493.8044 | 742.0872 | 766.703095
31 | 532.3033 | 776.1797 | 789.696382
31 | 570.8022 | 808.8989 | 820.137847
31 | 609.3011 | 842.8706 | 848.492704
31 | 647.8 | 884.9568 | 894.297352
32 | 278.15 | 1471.849 | 1492.3125
32 | 340.0556 | 1673.423 | 1666.42481
32 | 401.9611 | 1881.116 | 1864.11406
32 | 463.8667 | 2072.092 | 2055.27013
32 | 525.7722 | 2239.636 | 2215.1083
32 | 587.6778 | 2385.401 | 2346.5199
32 | 649.5833 | 2514.249 | 2481.77484
32 | 711.4889 | 2631.995 | 2614.65665
32 | 773.3944 | 2746.854 | 2701.19215
32 | 835.3 | 2883.548 | 2837.56674
33 | 335.66 | 583.466 | 584.552656
33 | 374.4756 | 629.4655 | 629.625007
33 | 413.2911 | 670.6651 | 669.785498
33 | 452.1067 | 706.6949 | 706.621033
33 | 490.9222 | 737.7267 | 741.077427
33 | 529.7378 | 764.1693 | 765.558085
33 | 568.5533 | 786.7417 | 788.796026
33 | 607.3689 | 806.8727 | 809.847339
33 | 646.1844 | 827.5053 | 831.767192
33 | 685 | 855.7652 | 869.76863
34 | 342.75 | 677.747 | 676.593923
34 | 382.7778 | 732.999 | 731.485821
34 | 422.8056 | 779.3064 | 776.799702
34 | 462.8333 | 816.9839 | 813.633571
34 | 502.8611 | 846.8695 | 842.821399
34 | 542.8889 | 869.9106 | 869.406461
34 | 582.9167 | 887.1839 | 886.189561
34 | 622.9444 | 900.221 | 899.369129
34 | 662.9722 | 911.6475 | 907.401052
34 | 703 | 927.7094 | 931.078501
35 | 286.53 | 561.3902 | 562.650499
35 | 330.36 | 591.1542 | 590.76867
35 | 374.19 | 627.1458 | 628.937086
35 | 418.02 | 666.0533 | 674.270249
35 | 461.85 | 706.6241 | 711.291666
35 | 505.68 | 748.888 | 750.171343
35 | 549.51 | 793.6124 | 795.510334
35 | 593.34 | 842.4527 | 843.987462
35 | 637.17 | 899.2688 | 897.23654
35 | 681 | 974.5602 | 968.523496
36 | 331.05 | 624.309 | 624.10812
36 | 370.8556 | 682.7372 | 683.757692
36 | 410.6611 | 733.2952 | 733.796079
36 | 450.4667 | 776.1816 | 778.318578
36 | 490.2722 | 811.8556 | 809.563615
36 | 530.0778 | 840.8636 | 844.147849
36 | 569.8833 | 864.0489 | 864.821295
36 | 609.6889 | 882.8922 | 885.598196
36 | 649.4944 | 900.0468 | 904.523632
36 | 689.3 | 921.622 | 931.157914
37 | 334.85 | 656.7636 | 657.139837
37 | 375.2889 | 727.7351 | 727.346166
37 | 415.7278 | 787.7379 | 783.591033
37 | 456.1667 | 836.6319 | 829.862124
37 | 496.6056 | 875.1408 | 867.326602
37 | 537.0444 | 904.3345 | 901.72947
37 | 577.4833 | 925.6219 | 927.216262
37 | 617.9222 | 940.9823 | 943.314734
37 | 658.3611 | 953.4022 | 958.370548
37 | 698.8 | 969.0656 | 991.25389
38 | 338.55 | 670.1354 | 685.856372
38 | 379.5667 | 741.2209 | 743.422914
38 | 420.5833 | 803.2819 | 816.448263
38 | 461.6 | 856.3053 | 861.798771
38 | 502.6167 | 900.7156 | 901.726774
38 | 543.6333 | 937.0874 | 937.239774
38 | 584.65 | 966.3125 | 969.427626
38 | 625.6667 | 990.0138 | 996.665566
38 | 666.6833 | 1011.207 | 1020.71858
38 | 707.7 | 1036.847 | 1073.824418
39 | 343.92 | 726.2713 | 737.962496
39 | 386.1956 | 796.6875 | 804.118916
39 | 428.4711 | 862.9234 | 858.907142
39 | 470.7467 | 923.3809 | 915.41078
39 | 513.0222 | 977.5156 | 972.022146
39 | 555.2978 | 1025.364 | 1023.27874
39 | 597.5733 | 1067.576 | 1066.713627
39 | 639.8489 | 1105.899 | 1104.515
39 | 682.1244 | 1144.075 | 1150.19573
39 | 724.4 | 1190.805 | 1223.21559
40 | 243.51 | 289.1302 | 299.665813
40 | 273.9756 | 301.6605 | 308.155066
40 | 304.4411 | 317.3951 | 334.273034
40 | 334.9067 | 335.0317 | 347.092277
40 | 365.3722 | 353.5621 | 368.367813
40 | 395.8378 | 372.3782 | 388.386335
40 | 426.3033 | 391.3601 | 407.890892
40 | 456.7689 | 410.9711 | 421.312235
40 | 487.2344 | 432.4999 | 447.7822
40 | 517.7 | 458.9182 | 470.221873
41 | 178.18 | 116.8915 | 122.217833
41 | 213.0211 | 124.5077 | 130.166744
41 | 247.8622 | 135.7534 | 136.672443
41 | 282.7033 | 149.0517 | 148.789913
41 | 317.5444 | 163.0129 | 161.080675
41 | 352.3856 | 176.7605 | 173.309749
41 | 387.2267 | 190.0642 | 189.983495
41 | 422.0678 | 203.346 | 204.992218
41 | 456.9089 | 217.7811 | 222.775013
41 | 491.75 | 236.0986 | 247.419394
42 | 228.55 | 216.275 | 225.198138
42 | 259.9667 | 246.2403 | 254.058856
42 | 291.3833 | 273.6988 | 284.558074
42 | 322.8 | 297.6565 | 307.256194
42 | 354.2167 | 317.4179 | 321.149791
42 | 385.6333 | 332.5668 | 338.876757
42 | 417.05 | 343.1523 | 348.629269
42 | 448.4667 | 349.9587 | 355.741368
42 | 479.8833 | 354.7147 | 358.821342
42 | 511.3 | 360.6706 | 369.126182
43 | 239.15 | 243.5992 | 251.45784
43 | 271.7222 | 281.4415 | 284.454394
43 | 304.2944 | 315.2037 | 319.085998
43 | 336.8667 | 343.7135 | 348.229225
43 | 369.4389 | 366.3034 | 368.941399
43 | 402.0111 | 382.7248 | 384.179745
43 | 434.5833 | 393.317 | 391.876541
43 | 467.1556 | 399.2598 | 398.759554
43 | 499.7278 | 402.7531 | 407.366436
43 | 532.3 | 407.6931 | 419.898013
44 | 257.65 | 274.3614 | 277.985024
44 | 290.3889 | 311.8967 | 314.80687
44 | 323.1278 | 345.6805 | 346.402827
44 | 355.8667 | 374.6461 | 375.455343
44 | 388.6056 | 398.1881 | 397.078857
44 | 421.3444 | 416.104 | 416.854814
44 | 454.0833 | 428.7583 | 429.432837
44 | 486.8222 | 437.2779 | 439.650158
44 | 519.5611 | 443.7204 | 444.366683
44 | 552.3 | 451.8127 | 456.576263
45 | 280.05 | 346.9637 | 348.057524
45 | 314.2667 | 389.6448 | 388.602947
45 | 348.4833 | 426.9301 | 424.178075
45 | 382.7 | 457.9579 | 455.773414
45 | 416.9167 | 482.4274 | 480.918626
45 | 451.1333 | 500.4836 | 499.546155
45 | 485.35 | 512.8359 | 511.673367
45 | 519.5667 | 520.8843 | 520.552377
45 | 553.7833 | 526.8551 | 526.164917
45 | 588 | 534.7092 | 537.731619
46 | 296.95 | 445.4129 | 438.339559
46 | 325.0667 | 483.6857 | 486.760512
46 | 353.1833 | 516.5766 | 510.092273
46 | 381.3 | 543.8401 | 538.214954
46 | 409.4167 | 565.5517 | 562.973705
46 | 437.5333 | 581.9767 | 578.309071
46 | 465.65 | 593.5336 | 594.119756
46 | 493.7667 | 600.8174 | 596.192319
46 | 521.8833 | 604.6063 | 604.335099
46 | 550 | 605.8297 | 612.407329
47 | 303.75 | 466.2916 | 465.778584
47 | 340.2667 | 514.4332 | 513.641724
47 | 376.7833 | 554.9368 | 555.340269
47 | 413.3 | 587.4101 | 585.118279
47 | 449.8167 | 612.0869 | 610.818391
47 | 486.3333 | 629.5994 | 623.456605
47 | 522.85 | 641.0349 | 639.409274
47 | 559.3667 | 648.0023 | 649.702826
47 | 595.8833 | 652.764 | 666.850142
47 | 632.4 | 659.4865 | 681.382932
48 | 317.05 | 531.2654 | 553.6770775
48 | 354.8556 | 586.2088 | 591.221422
48 | 392.6611 | 632.3222 | 638.483254
48 | 430.4667 | 669.3767 | 674.0390915
48 | 468.2722 | 697.8105 | 704.094556
48 | 506.0778 | 718.4227 | 730.176309
48 | 543.8833 | 732.4026 | 735.327052
48 | 581.6889 | 741.4147 | 744.659541
48 | 619.4944 | 747.777 | 762.856322
48 | 657.3 | 755.8902 | 796.12831
49 | 327.05 | 583.6277 | 589.122205
49 | 366.1778 | 639.6987 | 650.536116
49 | 405.3056 | 688.7489 | 698.834698
49 | 444.4333 | 730.4185 | 747.533462
49 | 483.5611 | 764.9562 | 777.4338275
49 | 522.6889 | 792.9047 | 800.099292
49 | 561.8167 | 815.182 | 818.636045
49 | 600.9444 | 833.3502 | 838.022316
49 | 640.0722 | 850.1475 | 859.30875
49 | 679.2 | 871.7504 | 884.46703
50 | 146.95 | 128.4556 | 131.633904
50 | 179.1556 | 130.0587 | 134.065139
50 | 211.3611 | 134.885 | 137.09243
50 | 243.5667 | 142.9637 | 147.832128
50 | 275.7722 | 153.9297 | 156.255362
50 | 307.9778 | 167.2121 | 168.624795
50 | 340.1833 | 182.1458 | 182.817344
50 | 372.3889 | 198.3044 | 206.69789
50 | 404.5944 | 216.1254 | 215.444808
50 | 436.8 | 237.8975 | 241.910148
51 | 195.56 | 179.068 | 188.174098
51 | 228.0644 | 197.9869 | 202.398066
51 | 260.5689 | 217.4409 | 224.284246
51 | 293.0733 | 236.472 | 238.63169
51 | 325.5778 | 254.1754 | 257.618725
51 | 358.0822 | 269.7742 | 271.748507
51 | 390.5867 | 282.7985 | 285.072203
51 | 423.0911 | 293.4703 | 295.458337
51 | 455.5956 | 303.1278 | 308.542642
51 | 488.1 | 315.0218 | 322.971788
52 | 236.2 | 253.1364 | 266.471386
52 | 271.1444 | 269.7064 | 281.059675
52 | 306.0889 | 290.7684 | 301.706743
52 | 341.0333 | 314.869 | 321.705054
52 | 375.9778 | 340.7374 | 347.808429
52 | 410.9222 | 367.4202 | 375.440152
52 | 445.8667 | 394.452 | 401.012428
52 | 480.8111 | 422.0629 | 426.577325
52 | 515.7556 | 451.479 | 465.358539
52 | 550.7 | 485.8864 | 499.482799
53 | 238.72 | 263.106 | 272.998101
53 | 273.9733 | 295.6641 | 296.802615
53 | 309.2267 | 326.4506 | 332.012487
53 | 344.48 | 355.374 | 353.368209
53 | 379.7333 | 382.5411 | 381.480007
53 | 414.9867 | 407.9869 | 407.02629
53 | 450.24 | 431.8104 | 428.498406
53 | 485.4933 | 454.4978 | 449.508919
53 | 520.7467 | 477.3858 | 482.421683
53 | 556 | 503.8943 | 514.780381
54 | 255.15 | 318.6607 | 308.406907
54 | 292.0111 | 343.7136 | 342.269047
54 | 328.8722 | 372.3306 | 374.861276
54 | 365.7333 | 402.603 | 401.792475
54 | 402.5944 | 433.0743 | 428.355499
54 | 439.4556 | 462.7714 | 460.790854
54 | 476.3167 | 491.3504 | 491.576424
54 | 513.1778 | 519.3359 | 520.549737
54 | 550.0389 | 548.5062 | 550.103077
54 | 586.9 | 583.2101 | 598.769381
55 | 261.8 | 339.927 | 341.327061
55 | 296.9333 | 372.2248 | 380.517764
55 | 332.0667 | 403.8115 | 402.009956
55 | 367.2 | 434.9335 | 433.504187
55 | 402.3333 | 465.7799 | 463.580746
55 | 437.4667 | 496.3746 | 494.285219
55 | 472.6 | 526.7975 | 521.636682
55 | 507.7333 | 557.5798 | 554.884541
55 | 542.8667 | 590.2465 | 588.267834
55 | 578 | 628.6303 | 623.37221
56 | 278.15 | 406.3416 | 392.360399
56 | 315.2444 | 431.5886 | 431.947451
56 | 352.3389 | 460.1313 | 460.324101
56 | 389.4333 | 490.1296 | 487.641896
56 | 426.5278 | 520.2871 | 513.846314
56 | 463.6222 | 549.8266 | 537.437314
56 | 500.7167 | 578.6113 | 566.830192
56 | 537.8111 | 607.4127 | 600.851571
56 | 574.9056 | 638.4302 | 629.841213
56 | 612 | 677.0143 | 669.978994
57 | 279.07 | 423.446 | 436.893252
57 | 315.9511 | 447.1573 | 451.870111
57 | 352.8322 | 473.1155 | 480.627895
57 | 389.7133 | 501.6077 | 518.321638
57 | 426.5944 | 532.8933 | 549.546393
57 | 463.4756 | 567.1309 | 586.068098
57 | 500.3567 | 604.5671 | 624.223371
57 | 537.2378 | 645.946 | 671.181978
57 | 574.1189 | 693.2551 | 714.289099
57 | 611 | 751.6722 | 763.731527
58 | 291.85 | 448.0355 | 453.138576
58 | 330.6667 | 482.2776 | 487.180262
58 | 369.4833 | 520.2234 | 526.58199
58 | 408.3 | 559.8761 | 566.914762
58 | 447.1167 | 599.9742 | 605.637123
58 | 485.9333 | 639.8037 | 643.206662
58 | 524.75 | 679.2335 | 684.40153
58 | 563.5667 | 718.9921 | 729.412561
58 | 602.3833 | 761.2276 | 771.899835
58 | 641.2 | 811.2699 | 825.923586
59 | 292.35 | 460.9474 | 460.78984
59 | 330.5333 | 502.2577 | 497.787971
59 | 368.7167 | 543.3106 | 548.724018
59 | 406.9 | 584.6013 | 586.161989
59 | 445.0833 | 626.3668 | 627.978918
59 | 483.2667 | 668.5906 | 668.853639
59 | 521.45 | 711.2699 | 706.358436
59 | 559.6333 | 754.9246 | 754.871442
59 | 597.8167 | 801.4289 | 802.885155
59 | 636 | 856.117 | 857.368991
60 | 303.05 | 513.0729 | 508.6904
60 | 342.9556 | 552.3979 | 550.434661
60 | 382.8611 | 595.3308 | 593.949997
60 | 422.7667 | 639.791 | 636.832337
60 | 462.6722 | 684.6058 | 666.523773
60 | 502.5778 | 729.2007 | 721.671376
60 | 542.4833 | 773.5639 | 758.551063
60 | 582.3889 | 818.5463 | 811.446496
60 | 622.2944 | 866.534 | 869.790525
60 | 662.2 | 923.4971 | 934.555124
61 | 303.09 | 577.3652 | 563.9495
61 | 342.7467 | 612.4361 | 611.58275
61 | 382.4033 | 647.9895 | 653.5948
61 | 422.06 | 684.3957 | 687.0923
61 | 461.7167 | 722.1931 | 718.1997
61 | 501.3733 | 761.7818 | 778.3113
61 | 541.03 | 803.5246 | 815.340629
61 | 580.6867 | 848.2981 | 862.127708
61 | 620.3433 | 898.6808 | 914.7254
61 | 660 | 962.0693 | 968.9146
62 | 312.15 | 574.6962 | 617.2172
62 | 353.1444 | 618.3284 | 648.378276
62 | 394.1389 | 665.8236 | 692.981317
62 | 435.1333 | 715.0323 | 734.125034
62 | 476.1278 | 764.9115 | 775.9061
62 | 517.1222 | 815.0824 | 823.887741
62 | 558.1167 | 865.6894 | 881.476942
62 | 599.1111 | 917.6879 | 939.200998
62 | 640.1056 | 973.6181 | 981.4258
62 | 681.1 | 1039.927 | 1037.851874
63 | 312.02 | 698.7725 | 688.2284185
63 | 353.3511 | 728.3509 | 716.546142
63 | 394.6822 | 759.4798 | 753.168031
63 | 436.0133 | 792.3186 | 789.69459
63 | 477.3444 | 827.1542 | 834.775
63 | 518.6756 | 864.1688 | 869.70711
63 | 560.0067 | 903.6929 | 918.411144
63 | 601.3378 | 946.9009 | 970.582338
63 | 642.6689 | 997.2126 | 999.247566
63 | 684 | 1064.291 | 1065.131294
64 | 319.48 | 666.1862 | 670.062492
64 | 361.5267 | 722.8869 | 721.882806
64 | 403.5733 | 779.0554 | 787.78959
64 | 445.62 | 832.5017 | 826.420742
64 | 487.6667 | 882.2455 | 882.962423
64 | 529.7133 | 928.0292 | 932.018595
64 | 571.76 | 970.2413 | 974.633875
64 | 613.8067 | 1010.324 | 1025.140844
64 | 655.8533 | 1051.725 | 1066.463229
64 | 697.9 | 1102.989 | 1113.704476
65 | 300 | 476.993 | 444.87215
65 | 333.4444 | 479.2608 | 460.229145
65 | 366.8889 | 486.3509 | 478.62339
65 | 400.3333 | 497.5623 | 494.791823
65 | 433.7778 | 512.4338 | 510.289695
65 | 467.2222 | 530.809 | 532.555252
65 | 500.6667 | 553.0061 | 557.868372
65 | 534.1111 | 580.1136 | 590.225386
65 | 567.5556 | 614.6358 | 619.369473
65 | 601 | 662.2628 | 658.904615
66 | 272.4 | 461.2812 | 458.042554
66 | 310.6889 | 492.9714 | 486.706721
66 | 348.9778 | 524.6222 | 512.345378
66 | 387.2667 | 556.5934 | 552.463936
66 | 425.5556 | 589.0833 | 583.799366
66 | 463.8444 | 622.0768 | 620.149165
66 | 502.1333 | 655.6594 | 660.1694
66 | 540.4222 | 690.537 | 693.860873
66 | 578.7111 | 728.8406 | 746.943231
66 | 617 | 776.2852 | 789.918003
67 | 145.59 | 65.22268 | 67.4398358
67 | 162.7467 | 67.12683 | 68.375955
67 | 179.9033 | 69.65628 | 70.1716018
67 | 197.06 | 72.74892 | 74.1585153
67 | 214.2167 | 76.30392 | 78.3891204
67 | 231.3733 | 80.24047 | 81.8183561
67 | 248.53 | 84.5413 | 86.3034895
67 | 265.6867 | 89.27673 | 92.2683291
67 | 282.8433 | 94.62498 | 97.1952267
67 | 300 | 100.9196 | 101.6957007
68 | 85.47 | 103.4967 | 102.1294312
68 | 110.9733 | 100.8107 | 101.0550312
68 | 136.4767 | 99.35627 | 99.6601635
68 | 161.98 | 99.21986 | 99.8557022
68 | 187.4833 | 100.3248 | 100.3769466
68 | 212.9867 | 102.5527 | 102.810592
68 | 238.49 | 106.0896 | 105.2554612
68 | 263.9933 | 111.6241 | 109.7020266
68 | 289.4967 | 120.6977 | 116.1346624
68 | 315 | 137.6739 | 135.750245
69 | 278.68 | 130.4113 | 131.1816774
69 | 299.0544 | 136.4569 | 137.505231
69 | 319.4289 | 142.6672 | 144.577554
69 | 339.8033 | 148.9033 | 148.389289
69 | 360.1778 | 155.1083 | 155.496029
69 | 380.5522 | 161.3112 | 162.988935
69 | 400.9267 | 167.634 | 171.649034
69 | 421.3011 | 174.317 | 180.318378
69 | 441.6756 | 181.7923 | 189.997558
69 | 462.05 | 190.8756 | 200.236392
70 | 159.05 | 112.8689 | 109.4876503
70 | 187.3778 | 107.6998 | 106.6249914
70 | 215.7056 | 105.9647 | 105.6388361
70 | 244.0333 | 107.6727 | 107.4670566
70 | 272.3611 | 112.7139 | 112.3260331
70 | 300.6889 | 120.8971 | 120.20655
70 | 329.0167 | 132.0312 | 135.043421
70 | 357.3444 | 146.1323 | 144.8733331
70 | 385.6722 | 163.7638 | 168.53583
70 | 414 | 186.6388 | 186.550036
71 | 289.81 | 81.5826 | 81.4626956
71 | 312.27 | 79.65156 | 79.807065
71 | 334.73 | 78.73713 | 78.7892894
71 | 357.19 | 78.80393 | 78.904029
71 | 379.65 | 79.92967 | 80.3294069
71 | 402.11 | 82.32659 | 83.7473695
71 | 424.57 | 86.36587 | 87.9783939
71 | 447.03 | 92.61427 | 93.691267
71 | 469.49 | 101.9112 | 102.8967568
71 | 491.95 | 115.569 | 119.842816
72 | 352.9 | 711.5254 | 732.655054
72 | 395.5778 | 784.6612 | 798.161564
72 | 438.2556 | 855.0765 | 861.795506
72 | 480.9333 | 923.3929 | 917.786106
72 | 523.6111 | 989.8264 | 980.336775
72 | 566.2889 | 1054.088 | 1043.07347
72 | 608.9667 | 1115.616 | 1099.5247
72 | 651.6444 | 1174.341 | 1152.09338
72 | 694.3222 | 1232.054 | 1216.26585
72 | 737 | 1295.497 | 1296.83441
73 | 355.8 | 793.0295 | 799.112854
73 | 393.1556 | 838.8771 | 841.617449
73 | 430.5111 | 884.534 | 897.414913
73 | 467.8667 | 930.3962 | 957.075757
73 | 505.2222 | 976.66 | 983.392964
73 | 542.5778 | 1023.371 | 1027.696556
73 | 579.9333 | 1070.631 | 1077.27591
73 | 617.2889 | 1118.9 | 1119.45496
73 | 654.6444 | 1169.452 | 1174.8837
73 | 692 | 1225.424 | 1215.22496
74 | 286.402 | 171.4561 | 175.303904
74 | 311.9351 | 182.9418 | 185.245045
74 | 337.4682 | 194.7785 | 197.560431
74 | 363.0013 | 206.5527 | 208.149505
74 | 388.5344 | 217.9936 | 217.529183
74 | 414.0676 | 229.0103 | 227.632293
74 | 439.6007 | 239.7129 | 242.44218
74 | 465.1338 | 250.448 | 252.461174
74 | 490.6669 | 261.9219 | 264.694496
74 | 516.2 | 275.6028 | 285.390949
75 | 247.98 | 171.014 | 173.896957
75 | 279.3489 | 180.1648 | 179.019591
75 | 310.7178 | 191.3368 | 188.034021
75 | 342.0867 | 203.7055 | 201.481887
75 | 373.4556 | 216.5567 | 215.54348
75 | 404.8244 | 229.4662 | 228.991294
75 | 436.1933 | 242.3996 | 240.870477
75 | 467.5622 | 255.7719 | 255.133174
75 | 498.9311 | 270.6188 | 270.372817
75 | 530.3 | 289.3079 | 301.820006
76 | 229.33 | 204.2504 | 200.097981
76 | 264.86 | 207.2377 | 204.884529
76 | 300.39 | 215.1003 | 212.136715
76 | 335.92 | 226.5754 | 220.541634
76 | 371.45 | 240.4517 | 232.65338
76 | 406.98 | 255.8831 | 248.408211
76 | 442.51 | 272.5962 | 266.993417
76 | 478.04 | 291.028 | 286.5427
76 | 513.57 | 312.6175 | 307.680679
76 | 549.1 | 340.979 | 342.116877
77 | 183.85 | 152.2248 | 158.185012
77 | 214.8778 | 166.5826 | 168.095106
77 | 245.9056 | 182.2638 | 180.231146
77 | 276.9333 | 198.6182 | 196.619804
77 | 307.9611 | 214.9124 | 211.338757
77 | 338.9889 | 230.4069 | 226.447137
77 | 370.0167 | 244.5028 | 241.40831
77 | 401.0444 | 257.1252 | 251.381131
77 | 432.0722 | 269.2152 | 263.857791
77 | 463.1 | 283.4974 | 284.064536
78 | 257.65 | 274.3614 | 277.985024
78 | 290.3889 | 311.8967 | 314.80687
78 | 323.1278 | 345.6805 | 346.402827
78 | 355.8667 | 374.6461 | 375.455343
78 | 388.6056 | 398.1881 | 397.078857
78 | 421.3444 | 416.104 | 416.854814
78 | 454.0833 | 428.7583 | 429.432837
78 | 486.8222 | 437.2779 | 439.650158
78 | 519.5611 | 443.7204 | 444.366683
78 | 552.3 | 451.8127 | 456.576263
79 | 280.05 | 346.9637 | 348.057524
79 | 314.2667 | 389.6448 | 388.602947
79 | 348.4833 | 426.9301 | 424.178075
79 | 382.7 | 457.9579 | 455.773414
79 | 416.9167 | 482.4274 | 480.918626
79 | 451.1333 | 500.4836 | 499.546155
79 | 485.35 | 512.8359 | 511.673367
79 | 519.5667 | 520.8843 | 520.552377
79 | 553.7833 | 526.8551 | 526.164917
79 | 588 | 534.7092 | 537.731619
80 | 322.35 | 568.5879 | 571.524208
80 | 360.8222 | 622.9879 | 632.971717
80 | 399.2944 | 669.0044 | 675.0448
80 | 437.7667 | 706.5761 | 712.734517
80 | 476.2389 | 736.1804 | 740.773037
80 | 514.7111 | 758.5558 | 760.363675
80 | 553.1833 | 774.7855 | 769.471739
80 | 591.6556 | 786.4653 | 789.051033
80 | 630.1278 | 796.0156 | 804.569275
80 | 668.6 | 808.4748 | 832.938717
81 | 331.05 | 624.309 | 624.10812
81 | 370.8556 | 682.7372 | 683.757692
81 | 410.6611 | 733.2952 | 733.796079
81 | 450.4667 | 776.1816 | 778.318578
81 | 490.2722 | 811.8556 | 809.563615
81 | 530.0778 | 840.8636 | 844.147849
81 | 569.8833 | 864.0489 | 864.821295
81 | 609.6889 | 882.8922 | 885.598196
81 | 649.4944 | 900.0468 | 904.523632
81 | 689.3 | 921.622 | 931.157914
82 | 289.81 | 81.5826 | 81.4626956
82 | 312.27 | 79.65156 | 79.807065
82 | 334.73 | 78.73713 | 78.7892894
82 | 357.19 | 78.80393 | 78.904029
82 | 379.65 | 79.92967 | 80.3294069
82 | 402.11 | 82.32659 | 83.7473695
82 | 424.57 | 86.36587 | 87.9783939
82 | 447.03 | 92.61427 | 93.691267
82 | 469.49 | 101.9112 | 102.8967568
82 | 491.95 | 115.569 | 119.842816
83 | 252.45 | 82.04298 | 83.724135
83 | 280.0456 | 84.01282 | 85.5153608
83 | 307.6411 | 87.70467 | 88.8129097
83 | 335.2367 | 92.90321 | 94.2461654
83 | 362.8322 | 99.45856 | 99.6017623
83 | 390.4278 | 107.337 | 109.1797859
83 | 418.0233 | 116.6961 | 113.852628
83 | 445.6189 | 127.9774 | 123.8101327
83 | 473.2144 | 142.05 | 137.398324
83 | 500.81 | 160.589 | 172.715812
84 | 267.95 | 135.1661 | 142.966815
84 | 295.4778 | 142.3034 | 147.394731
84 | 323.0056 | 149.8437 | 157.587899
84 | 350.5333 | 158.4269 | 162.989919
84 | 378.0611 | 168.439 | 172.115858
84 | 405.5889 | 180.1607 | 185.260028
84 | 433.1167 | 193.9119 | 202.981068
84 | 460.6444 | 210.1839 | 210.201046
84 | 488.1722 | 229.792 | 229.51227
84 | 515.7 | 254.2401 | 256.622183
85 | 239.15 | 174.3818 | 175.926316
85 | 272.4844 | 175.954 | 183.520773
85 | 305.8189 | 184.3793 | 193.288811
85 | 339.1533 | 197.2059 | 202.648033
85 | 372.4878 | 213.0507 | 216.631766
85 | 405.8222 | 231.1681 | 230.516115
85 | 439.1567 | 251.2844 | 251.877641
85 | 472.4911 | 273.6586 | 274.2527
85 | 505.8256 | 299.2928 | 301.386776
85 | 539.16 | 330.5944 | 336.875489
86 | 269.25 | 231.8213 | 234.591011
86 | 301.5778 | 244.8905 | 249.834097
86 | 333.9056 | 259.3316 | 266.6793
86 | 366.2333 | 274.6599 | 274.70832
86 | 398.5611 | 290.5467 | 290.019301
86 | 430.8889 | 306.762 | 304.493296
86 | 463.2167 | 323.2749 | 324.244395
86 | 495.5444 | 340.4923 | 338.351264
86 | 527.8722 | 359.6488 | 364.171589
86 | 560.2 | 383.7602 | 393.685564
87 | 289.65 | 325.7023 | 324.701025
87 | 323.4956 | 339.6889 | 341.208295
87 | 357.3411 | 354.291 | 355.886197
87 | 391.1867 | 369.1997 | 370.022704
87 | 425.0322 | 384.2991 | 385.959778
87 | 458.8778 | 399.5781 | 400.529249
87 | 492.7233 | 415.2796 | 415.726652
87 | 526.5689 | 432.2434 | 434.185373
87 | 560.4144 | 452.498 | 455.999826
87 | 594.26 | 480.8178 | 485.885401
88 | 316.98 | 440.732 | 442.182541
88 | 353.2044 | 470.0739 | 472.197782
88 | 389.4289 | 498.5107 | 499.923521
88 | 425.6533 | 525.8716 | 525.268094
88 | 461.8778 | 552.1949 | 553.612375
88 | 498.1022 | 577.5832 | 576.899192
88 | 534.3267 | 602.3687 | 602.613803
88 | 570.5511 | 627.5512 | 629.12424
88 | 606.7756 | 655.5669 | 660.129567
88 | 643 | 692.3612 | 692.023319
89 | 182.48 | 91.47235 | 87.7624829
89 | 202.1967 | 92.7192 | 90.5408077
89 | 221.9133 | 94.93414 | 93.888128
89 | 241.63 | 98.03123 | 97.2483296
89 | 261.3467 | 101.9017 | 103.8537564
89 | 281.0633 | 106.4664 | 107.6797484
89 | 300.78 | 111.7097 | 112.588692
89 | 320.4967 | 117.7075 | 123.678477
89 | 340.2133 | 124.6741 | 130.178817
89 | 359.93 | 133.0768 | 136.932274
90 | 179.311 | 74.24 | 78.7272941
90 | 205.132 | 85.05497 | 87.0352378
90 | 230.953 | 97.1699 | 97.9047664
90 | 256.774 | 109.8683 | 108.3386798
90 | 282.595 | 122.417 | 117.9396573
90 | 308.416 | 134.2802 | 132.181269
90 | 334.237 | 145.2134 | 139.849151
90 | 360.058 | 155.2732 | 150.605991
90 | 385.879 | 164.8453 | 167.408899
90 | 411.7 | 174.8633 | 181.752601
91 | 265.12 | 169.2141 | 173.189849
91 | 291.6844 | 182.2084 | 181.96091
91 | 318.2489 | 195.8802 | 195.137899
91 | 344.8133 | 209.6524 | 209.487632
91 | 371.3778 | 223.2106 | 224.466435
91 | 397.9422 | 236.5011 | 233.123201
91 | 424.5067 | 249.71 | 247.309039
91 | 451.0711 | 263.2767 | 260.495996
91 | 477.6356 | 278.0242 | 284.089469
91 | 504.2 | 295.6228 | 307.935135
92 | 287.95 | 198.6217 | 192.378689
92 | 316.7556 | 213.7185 | 209.388755
92 | 345.5611 | 229.4798 | 227.483556
92 | 374.3667 | 245.3268 | 247.988513
92 | 403.1722 | 260.9811 | 259.502152
92 | 431.9778 | 276.45 | 274.302115
92 | 460.7833 | 292.0043 | 290.626711
92 | 489.5889 | 308.2069 | 309.978955
92 | 518.3944 | 326.0996 | 334.101122
92 | 547.2 | 347.8617 | 360.775504
93 | 274.8 | 546.7955 | 537.704037
93 | 320.8222 | 575.5912 | 569.263088
93 | 366.8444 | 606.053 | 609.156323
93 | 412.8667 | 638.6021 | 640.210614
93 | 458.8889 | 673.3472 | 675.065597
93 | 504.9111 | 710.1722 | 712.926766
93 | 550.9333 | 749.0551 | 757.061136
93 | 596.9556 | 790.8725 | 800.646905
93 | 642.9778 | 839.0859 | 842.077129
93 | 689 | 904.4291 | 920.830838
94 | 286.53 | 561.3902 | 562.650499
94 | 330.36 | 591.1542 | 590.76867
94 | 374.19 | 627.1458 | 628.937086
94 | 418.02 | 666.0533 | 674.270249
94 | 461.85 | 706.6241 | 711.291666
94 | 505.68 | 748.888 | 750.171343
94 | 549.51 | 793.6124 | 795.510334
94 | 593.34 | 842.4527 | 843.987462
94 | 637.17 | 899.2688 | 897.23654
94 | 681 | 974.5602 | 968.523496
95 | 268.15 | 511.1592 | 519.009322
95 | 313.3556 | 540.8376 | 551.967489
95 | 358.5611 | 580.7566 | 585.967216
95 | 403.7667 | 625.8294 | 631.860509
95 | 448.9722 | 672.3199 | 674.364163
95 | 494.1778 | 718.2247 | 718.432534
95 | 539.3833 | 762.9995 | 766.229561
95 | 584.5889 | 807.5981 | 804.805402
95 | 629.7944 | 855.6239 | 851.190267
95 | 675 | 917.7012 | 925.888675
96 | 262.05 | 492.0175 | 507.792905
96 | 308.4889 | 537.8887 | 549.088586
96 | 354.9278 | 585.7175 | 581.551444
96 | 401.3667 | 631.8201 | 639.248762
96 | 447.8056 | 675.2523 | 679.389955
96 | 494.2444 | 716.4374 | 718.116629
96 | 540.6833 | 756.287 | 771.374405
96 | 587.1222 | 796.325 | 807.688551
96 | 633.5611 | 840.261 | 845.456407
96 | 680 | 899.2301 | 923.875759
97 | 234.8 | 593.2439 | 593.427324
97 | 283.7111 | 643.6409 | 621.779847
97 | 332.6222 | 692.3363 | 672.982766
97 | 381.5333 | 737.8927 | 721.701832
97 | 430.4444 | 781.413 | 767.781918
97 | 479.3556 | 824.4749 | 797.385642
97 | 528.2667 | 868.4253 | 863.723879
97 | 577.1778 | 914.6728 | 892.708044
97 | 626.0889 | 966.8796 | 934.470937
97 | 675 | 1038.081 | 1002.65875
98 | 334.25 | 634.0434 | 615.24857
98 | 374 | 685.2925 | 670.839798
98 | 413.75 | 729.1379 | 716.45086
98 | 453.5 | 765.8185 | 754.257591
98 | 493.25 | 796.0094 | 787.623497
98 | 533 | 820.4588 | 811.801323
98 | 572.75 | 840.0712 | 828.783138
98 | 612.5 | 856.3367 | 849.243451
98 | 652.25 | 872.1191 | 866.807492
98 | 692 | 894.3507 | 912.034746
99 | 341.23 | 705.9091 | 693.364091
99 | 382.3156 | 765.0844 | 747.911473
99 | 423.4011 | 815.0229 | 806.297918
99 | 464.4867 | 855.99 | 845.00306
99 | 505.5722 | 888.8816 | 875.869005
99 | 546.6578 | 914.7188 | 899.487972
99 | 587.7433 | 934.6355 | 920.832116
99 | 628.8289 | 950.2634 | 940.245228
99 | 669.9144 | 964.5047 | 952.264663
99 | 711 | 984.4268 | 1007.561276
100 | 347.26 | 833.4604 | 786.414486
100 | 384.4533 | 858.3072 | 823.872593
100 | 421.6467 | 884.1291 | 858.676749
100 | 458.84 | 911.3352 | 897.005392
100 | 496.0333 | 940.2941 | 928.1363
100 | 533.2267 | 971.3614 | 961.611459
100 | 570.42 | 1005.148 | 994.694845
100 | 607.6133 | 1043.158 | 1031.787735
100 | 644.8067 | 1089.152 | 1079.942562
100 | 682 | 1152.898 | 1121.988617
101 | 352.22 | 764.6785 | 760.858899
101 | 389.64 | 810.0234 | 814.838477
101 | 427.06 | 854.8329 | 862.356623
101 | 464.48 | 899.5489 | 903.609487
101 | 501.9 | 944.4096 | 949.836231
101 | 539.32 | 989.4862 | 1000.695784
101 | 576.74 | 1034.899 | 1038.101374
101 | 614.16 | 1081.158 | 1094.07171
101 | 651.58 | 1129.693 | 1135.97294
101 | 689 | 1184.115 | 1182.80009
102 | 331.5 | 817.3891 | 824.140964
102 | 377.5556 | 957.2046 | 937.381056
102 | 423.6111 | 1074.506 | 1025.603476
102 | 469.6667 | 1168.804 | 1111.40479
102 | 515.7222 | 1240.982 | 1180.654105
102 | 561.7778 | 1292.715 | 1246.99116
102 | 607.8333 | 1326.836 | 1267.5022
102 | 653.8889 | 1348.429 | 1303.84529
102 | 699.9444 | 1364.857 | 1341.68943
102 | 746 | 1386.271 | 1376.09329
103 | 360.1 | 885.4804 | 887.075793
103 | 397.6444 | 915.5807 | 926.513695
103 | 435.1889 | 950.3258 | 981.615231
103 | 472.7333 | 988.7007 | 1036.449884
103 | 510.2778 | 1029.92 | 1059.772129
103 | 547.8222 | 1073.568 | 1104.39855
103 | 585.3667 | 1119.786 | 1154.05741
103 | 622.9111 | 1169.488 | 1199.08454
103 | 660.4556 | 1224.702 | 1250.24569
103 | 698 | 1289.292 | 1314.47739
104 | 336.63 | 873.2633 | 876.549686
104 | 384.8933 | 933.6378 | 935.628618
104 | 433.1567 | 995.8475 | 1000.869989
104 | 481.42 | 1059.586 | 1063.000972
104 | 529.6833 | 1124.28 | 1130.20281
104 | 577.9467 | 1189.484 | 1195.83538
104 | 626.21 | 1255.355 | 1244.05173
104 | 674.4733 | 1323.34 | 1311.99068
104 | 722.7367 | 1397.372 | 1385.73004
104 | 771 | 1487.872 | 1480.2304
105 | 364.02 | 914.5201 | 899.545227
105 | 409.4622 | 966.3781 | 964.699729
105 | 454.9044 | 1020.236 | 1023.757865
105 | 500.3467 | 1076.221 | 1083.101367
105 | 545.7889 | 1134.334 | 1142.52586
105 | 591.2311 | 1194.725 | 1203.01025
105 | 636.6733 | 1258.259 | 1264.73557
105 | 682.1156 | 1327.428 | 1344.40725
105 | 727.5578 | 1408.36 | 1411.86288
105 | 773 | 1517.751 | 1509.04998
106 | 363.37 | 833.8043 | 868.391052
106 | 409.44 | 956.3388 | 976.318876
106 | 455.51 | 1070.199 | 1070.181603
106 | 501.58 | 1171.669 | 1159.59092
106 | 547.65 | 1259.24 | 1243.35075
106 | 593.72 | 1332.899 | 1316.16176
106 | 639.79 | 1393.732 | 1371.85244
106 | 685.86 | 1443.823 | 1432.95901
106 | 731.93 | 1486.719 | 1495.38336
106 | 778 | 1530.28 | 1537.42705
107 | 366.72 | 974.2432 | 960.446316
107 | 413.0844 | 1031.28 | 1048.280612
107 | 459.4489 | 1090.264 | 1101.45251
107 | 505.8133 | 1151.249 | 1157.43034
107 | 552.1778 | 1214.15 | 1226.58417
107 | 598.5422 | 1279.076 | 1298.75986
107 | 644.9067 | 1346.936 | 1362.11374
107 | 691.2711 | 1420.375 | 1436.03831
107 | 737.6356 | 1505.838 | 1521.07073
107 | 784 | 1620.783 | 1599.40496
108 | 268.15 | 321.4573 | 316.119891
108 | 293.9111 | 354.6624 | 350.01407
108 | 319.6722 | 384.4141 | 376.993932
108 | 345.4333 | 410.2011 | 404.787379
108 | 371.1944 | 431.7688 | 427.246063
108 | 396.9556 | 449.0437 | 442.787294
108 | 422.7167 | 462.1125 | 455.493115
108 | 448.4778 | 471.2592 | 471.813095
108 | 474.2389 | 477.0051 | 473.713032
108 | 500 | 480.1141 | 480.161461
109 | 288.45 | 414.2853 | 419.578393
109 | 311.9556 | 444.6142 | 447.755898
109 | 335.4611 | 471.3052 | 467.976902
109 | 358.9667 | 494.1477 | 487.216453
109 | 382.4722 | 513.1126 | 511.382934
109 | 405.9778 | 528.2897 | 522.730595
109 | 429.4833 | 539.855 | 535.508381
109 | 452.9889 | 548.0711 | 546.484722
109 | 476.4944 | 553.2993 | 557.097917
109 | 500 | 555.9972 | 566.489848
110 | 310.65 | 502.7464 | 496.995923
110 | 347.8333 | 552.127 | 548.668878
110 | 385.0167 | 593.6365 | 591.896476
110 | 422.2 | 627.0023 | 626.459773
110 | 459.3833 | 652.5579 | 649.503739
110 | 496.5667 | 670.9949 | 669.396575
110 | 533.75 | 683.4165 | 681.381518
110 | 570.9333 | 691.4191 | 691.445104
110 | 608.1167 | 697.2682 | 706.323878
110 | 645.3 | 705.3264 | 733.388826
111 | 200 | 586.8122 | 621.613995
111 | 262.8333 | 667.5648 | 696.305867
111 | 325.6667 | 742.1317 | 755.542004
111 | 388.5 | 814.9047 | 822.514662
111 | 451.3333 | 886.8142 | 903.98186
111 | 514.1667 | 959.4575 | 984.276623
111 | 577 | 1033.075 | 1047.70332
111 | 639.8333 | 1107.825 | 1121.45045
111 | 702.6667 | 1187.056 | 1197.67813
111 | 765.5 | 1285.811 | 1322.14821
112 | 200 | 657.2802 | 655.502204
112 | 261.7778 | 735.4043 | 734.364762
112 | 323.5556 | 809.2526 | 812.746213
112 | 385.3333 | 881.5679 | 897.556997
112 | 447.1111 | 953.3848 | 973.404138
112 | 508.8889 | 1026.643 | 1047.381
112 | 570.6667 | 1102.182 | 1137.41477
112 | 632.4444 | 1180.475 | 1192.87623
112 | 694.2222 | 1265.161 | 1282.88197
112 | 756 | 1373.293 | 1371.03102
113 | 200 | 675.2722 | 673.542399
113 | 263.2222 | 763.4681 | 759.603609
113 | 326.4444 | 840.6527 | 836.55894
113 | 389.6667 | 914.796 | 917.610297
113 | 452.8889 | 991.6278 | 993.901878
113 | 516.1111 | 1070.518 | 1095.31742
113 | 579.3333 | 1150.623 | 1148.03459
113 | 642.5556 | 1232.298 | 1245.84777
113 | 705.7778 | 1320.108 | 1325.9661
113 | 769 | 1432.573 | 1441.9922
114 | 353.1 | 905.4392 | 899.283621
114 | 400.6444 | 957.5922 | 951.327993
114 | 448.1889 | 1011.457 | 1007.275994
114 | 495.7333 | 1067.564 | 1065.880814
114 | 543.2778 | 1126.07 | 1122.99658
114 | 590.8222 | 1186.859 | 1190.07197
114 | 638.3667 | 1250.051 | 1254.39054
114 | 685.9111 | 1316.916 | 1316.28893
114 | 733.4556 | 1391.485 | 1391.96276
114 | 781 | 1485.28 | 1487.49835
115 | 200 | 667.6291 | 675.930151
115 | 263.1111 | 766.8449 | 771.618533
115 | 326.2222 | 861.588 | 857.001578
115 | 389.3333 | 949.1855 | 944.940818
115 | 452.4444 | 1035.358 | 1025.395121
115 | 515.5556 | 1122.392 | 1132.9858
115 | 578.6667 | 1211.097 | 1202.92578
115 | 641.7778 | 1301.789 | 1291.04619
115 | 704.8889 | 1397.644 | 1386.48038
115 | 768 | 1513.019 | 1483.83943
116 | 355.9 | 914.3646 | 908.802204
116 | 405.8 | 980.113 | 979.906192
116 | 455.7 | 1046.087 | 1063.34611
116 | 505.6 | 1112.887 | 1126.70433
116 | 555.5 | 1180.468 | 1202.6001
116 | 605.4 | 1248.473 | 1279.83551
116 | 655.3 | 1316.901 | 1346.65133
116 | 705.2 | 1386.885 | 1414.68238
116 | 755.1 | 1461.919 | 1482.71999
116 | 805 | 1552.021 | 1569.79995
117 | 253.67 | 515.5556 | 534.698299
117 | 300.1622 | 559.6532 | 568.5682
117 | 346.6544 | 612.2897 | 621.805646
117 | 393.1467 | 667.602 | 669.6397
117 | 439.6389 | 722.1793 | 727.1408
117 | 486.1311 | 774.5436 | 785.2496
117 | 532.6233 | 824.4867 | 831.0921
117 | 579.1156 | 873.0461 | 877.2411585
117 | 625.6078 | 923.484 | 926.6183
117 | 672.1 | 985.2442 | 996.71066
118 | 240.5 | 574.7248 | 576.66268
118 | 290.5556 | 629.7488 | 617.391946
118 | 340.6111 | 684.8824 | 684.539411
118 | 390.6667 | 738.2527 | 734.176831
118 | 440.7222 | 790.6984 | 785.724912
118 | 490.7778 | 843.2124 | 837.444616
118 | 540.8333 | 896.3335 | 892.272185
118 | 590.8889 | 950.9557 | 947.470577
118 | 640.9444 | 1010.254 | 1002.114355
118 | 691 | 1084.904 | 1079.815781
119 | 233.93 | 472.6137 | 493.143009
119 | 282.0933 | 508.0071 | 525.840793
119 | 330.2567 | 554.7854 | 574.397784
119 | 378.42 | 606.2064 | 626.205402
119 | 426.5833 | 658.0673 | 668.754057
119 | 474.7467 | 708.5063 | 714.924387
119 | 522.91 | 757.1819 | 767.561502
119 | 571.0733 | 805.0521 | 807.08676
119 | 619.2367 | 855.4329 | 869.676445
119 | 667.4 | 918.6104 | 938.353194
120 | 256.53 | 505.4117 | 515.347727
120 | 303.56 | 551.7695 | 555.374894
120 | 350.59 | 604.6418 | 606.224937
120 | 397.62 | 658.5316 | 670.036408
120 | 444.65 | 710.54 | 721.618983
120 | 491.68 | 759.5942 | 771.938356
120 | 538.71 | 805.7279 | 818.689686
120 | 585.74 | 850.168 | 856.839697
120 | 632.77 | 896.5154 | 903.846395
120 | 679.8 | 955.1086 | 970.373089
121 | 242.85 | 641.9865 | 644.78967
121 | 296.6444 | 709.077 | 709.592885
121 | 350.4389 | 776.2722 | 772.508712
121 | 404.2333 | 841.6113 | 837.723486
121 | 458.0278 | 906.3654 | 904.005668
121 | 511.8222 | 971.6859 | 963.867084
121 | 565.6167 | 1038.002 | 1033.422373
121 | 619.4111 | 1106.048 | 1104.50376
121 | 673.2056 | 1178.979 | 1162.692472
121 | 727 | 1267.904 | 1260.69761
122 | 253.65 | 540.1403 | 538.074814
122 | 300.6889 | 585.3676 | 575.472955
122 | 347.7278 | 636.9869 | 621.353646
122 | 394.7667 | 689.5087 | 670.82537
122 | 441.8056 | 739.7754 | 723.179591
122 | 488.8444 | 786.3992 | 772.818521
122 | 535.8833 | 829.1168 | 817.271941
122 | 582.9222 | 868.9891 | 854.892982
122 | 629.9611 | 909.6547 | 901.788173
122 | 677 | 961.564 | 979.4389
123 | 200 | 533.6009 | 536.5444575
123 | 256.1111 | 597.5773 | 587.288837
123 | 312.2222 | 657.2503 | 635.546737
123 | 368.3333 | 715.1046 | 689.020505
123 | 424.4444 | 772.3826 | 751.427059
123 | 480.5556 | 830.5025 | 815.1390785
123 | 536.6667 | 890.4149 | 853.179392
123 | 592.7778 | 953.0619 | 905.065358
123 | 648.8889 | 1021.788 | 973.220016
123 | 705 | 1108.695 | 1070.430785
124 | 200 | 458.4119 | 479.726725
124 | 255.5556 | 533.0979 | 528.244807
124 | 311.1111 | 632.9129 | 603.637607
124 | 366.6667 | 719.0733 | 685.09337
124 | 422.2222 | 791.9871 | 744.544593
124 | 477.7778 | 854.1757 | 824.290795
124 | 533.3333 | 907.6822 | 880.292413
124 | 588.8889 | 954.2909 | 921.737794
124 | 644.4444 | 997.9359 | 955.4831
124 | 700 | 1050.478 | 1050.95
125 | 200 | 538.388 | 556.210416
125 | 258.2222 | 608.0918 | 593.555708
125 | 316.4444 | 674.8748 | 658.745069
125 | 374.6667 | 738.4464 | 726.340586
125 | 432.8889 | 799.7157 | 790.398831
125 | 491.1111 | 860.4283 | 835.005097
125 | 549.3333 | 921.5619 | 900.923455
125 | 607.5556 | 983.968 | 962.077601
125 | 665.7778 | 1051.137 | 1021.041405
125 | 724 | 1136.697 | 1134.190485
126 | 254.85 | 678.8244 | 682.679898
126 | 308.7556 | 752.1414 | 741.583914
126 | 362.6611 | 823.1887 | 814.313839
126 | 416.5667 | 891.3268 | 888.59617
126 | 470.4722 | 958.0989 | 948.339936
126 | 524.3778 | 1024.54 | 1015.368225
126 | 578.2833 | 1090.932 | 1081.612572
126 | 632.1889 | 1157.981 | 1151.96442
126 | 686.0944 | 1229.086 | 1222.88827
126 | 740 | 1316.566 | 1318.62754
127 | 240.5 | 574.7248 | 576.66268
127 | 290.5556 | 629.7488 | 617.391946
127 | 340.6111 | 684.8824 | 684.539411
127 | 390.6667 | 738.2527 | 734.176831
127 | 440.7222 | 790.6984 | 785.724912
127 | 490.7778 | 843.2124 | 837.444616
127 | 540.8333 | 896.3335 | 892.272185
127 | 590.8889 | 950.9557 | 947.470577
127 | 640.9444 | 1010.254 | 1002.114355
127 | 691 | 1084.904 | 1079.815781
128 | 200 | 568.4187 | 573.66559
128 | 257.8889 | 644.6252 | 637.306108
128 | 315.7778 | 734.7289 | 709.283038
128 | 373.6667 | 816.0052 | 776.011782
128 | 431.5556 | 888.2112 | 836.961136
128 | 489.4444 | 952.9213 | 921.426996
128 | 547.3333 | 1010.716 | 964.376333
128 | 605.2222 | 1062.672 | 1027.782394
128 | 663.1111 | 1113.089 | 1067.986908
128 | 721 | 1176.168 | 1165.21165
129 | 275.95 | 765.3222 | 763.66311
129 | 331.7333 | 855.5995 | 849.24965
129 | 387.5167 | 951.5864 | 939.209062
129 | 443.3 | 1043.859 | 1037.64496
129 | 499.0833 | 1129.307 | 1122.383552
129 | 554.8667 | 1207.94 | 1202.37052
129 | 610.65 | 1280.971 | 1271.33059
129 | 666.4333 | 1350.767 | 1344.90742
129 | 722.2167 | 1422.684 | 1416.76459
129 | 778 | 1511.809 | 1514.2657
130 | 242.85 | 641.9865 | 644.78967
130 | 296.6444 | 709.077 | 709.592885
130 | 350.4389 | 776.2722 | 772.508712
130 | 404.2333 | 841.6113 | 837.723486
130 | 458.0278 | 906.3654 | 904.005668
130 | 511.8222 | 971.6859 | 963.867084
130 | 565.6167 | 1038.002 | 1033.422373
130 | 619.4111 | 1106.048 | 1104.50376
130 | 673.2056 | 1178.979 | 1162.692472
130 | 727 | 1267.904 | 1260.69761
131 | 492.1 | 953.8658 | 961.519242
131 | 522.5333 | 999.7589 | 994.754827
131 | 552.9667 | 1044.458 | 1036.887623
131 | 583.4 | 1087.988 | 1081.029891
131 | 613.8333 | 1130.403 | 1119.58644
131 | 644.2667 | 1171.859 | 1153.80664
131 | 674.7 | 1212.7 | 1194.17008
131 | 705.1333 | 1253.623 | 1247.21669
131 | 735.5667 | 1296.064 | 1305.39627
131 | 766 | 1343.354 | 1340.58161
132 | 232.55 | 238.8373 | 236.286705
132 | 264.2667 | 247.7818 | 248.923763
132 | 295.9833 | 259.5607 | 255.777782
132 | 327.7 | 273.236 | 269.231605
132 | 359.4167 | 287.918 | 282.183846
132 | 391.1333 | 302.9665 | 296.908388
132 | 422.85 | 318.1443 | 310.603448
132 | 454.5667 | 333.7401 | 329.723003
132 | 486.2833 | 350.8015 | 348.646338
132 | 518 | 372.017 | 367.99778
133 | 211.15 | 187.9829 | 186.7256408
133 | 245.7333 | 193.9823 | 190.66274
133 | 280.3167 | 202.9807 | 203.5427908
133 | 314.9 | 213.8339 | 210.9166143
133 | 349.4833 | 225.4424 | 222.7119353
133 | 384.0667 | 236.9546 | 235.292022
133 | 418.65 | 247.8786 | 247.333544
133 | 453.2333 | 258.2648 | 261.065137
133 | 487.8167 | 269.0718 | 278.200085
133 | 522.4 | 283.3344 | 311.697389
134 | 227.69 | 340.1568 | 354.586203
134 | 267.28 | 376.6685 | 378.29317
134 | 306.87 | 410.7865 | 418.782866
134 | 346.46 | 442.3233 | 436.273426
134 | 386.05 | 471.7467 | 462.265032
134 | 425.64 | 499.4271 | 498.82778
134 | 465.23 | 525.5896 | 526.823827
134 | 504.82 | 550.8159 | 541.140903
134 | 544.41 | 576.9528 | 566.113986
134 | 584 | 609.2833 | 593.427929
135 | 253 | 266.0641 | 278.984006
135 | 291.2222 | 310.7927 | 311.043753
135 | 329.4444 | 352.9195 | 353.251841
135 | 367.6667 | 392.3589 | 398.526203
135 | 405.8889 | 429.1055 | 431.711217
135 | 444.1111 | 462.9518 | 458.103978
135 | 482.3333 | 493.7249 | 485.851468
135 | 520.5556 | 521.8262 | 511.556868
135 | 558.7778 | 548.8627 | 544.41299
135 | 597 | 579.0515 | 573.988774
136 | 200 | 251.2831 | 254.604673
136 | 234.5556 | 280.8034 | 266.628972
136 | 269.1111 | 328.0173 | 302.215462
136 | 303.6667 | 367.5028 | 341.023692
136 | 338.2222 | 399.0742 | 371.053109
136 | 372.7778 | 423.2254 | 409.227754
136 | 407.3333 | 440.6403 | 430.936747
136 | 441.8889 | 452.0677 | 445.953614
136 | 476.4444 | 458.3995 | 456.426551
136 | 511 | 460.664 | 459.002032
137 | 200 | 216.197 | 286.9892592
137 | 247 | 259.0021 | 303.680682
137 | 294 | 300.8525 | 339.214775
137 | 341 | 339.6933 | 379.39572
137 | 388 | 375.6878 | 419.70591
137 | 435 | 408.8808 | 443.104798
137 | 482 | 438.5883 | 475.07809
137 | 529 | 463.7527 | 496.538724
137 | 576 | 483.338 | 518.261542
137 | 623 | 496.363 | 573.911655
138 | 200 | 352.0644 | 350.1161
138 | 245.6667 | 379.8929 | 378.843851
138 | 291.3333 | 408.3929 | 402.098203
138 | 337 | 436.3129 | 436.884061
138 | 382.6667 | 463.947 | 467.271174
138 | 428.3333 | 491.8198 | 498.635935
138 | 474 | 520.1587 | 527.137189
138 | 519.6667 | 549.5235 | 547.400715
138 | 565.3333 | 582.3861 | 584.811205
138 | 611 | 627.0511 | 626.710909
139 | 200 | 424.7042 | 419.2776
139 | 249.4444 | 463.4834 | 454.3166
139 | 298.8889 | 501.4285 | 497.670981
139 | 348.3333 | 537.8975 | 531.623039
139 | 397.7778 | 573.8893 | 566.955464
139 | 447.2222 | 610.2398 | 602.999314
139 | 496.6667 | 647.1629 | 633.775368
139 | 546.1111 | 685.1389 | 672.579954
139 | 595.5556 | 727.0241 | 712.450397
139 | 645 | 783.4435 | 765.412625
140 | 238.08 | 472.4429 | 468.279931
140 | 282.96 | 510.9468 | 488.164195
140 | 327.84 | 548.3075 | 520.164997
140 | 372.72 | 584.7562 | 568.894521
140 | 417.6 | 620.9976 | 609.111816
140 | 462.48 | 657.4086 | 636.09671
140 | 507.36 | 694.1152 | 672.753022
140 | 552.24 | 731.778 | 721.525252
140 | 597.12 | 773.1746 | 772.29912
140 | 642 | 827.2848 | 826.819154
141 | 252.35 | 298.0611 | 285.994026
141 | 286.8667 | 314.0595 | 305.449471
141 | 321.3833 | 331.6848 | 330.660596
141 | 355.9 | 349.7572 | 348.963574
141 | 390.4167 | 367.555 | 369.487888
141 | 424.9333 | 384.7727 | 386.449546
141 | 459.45 | 401.6019 | 398.026985
141 | 493.9667 | 418.8598 | 410.343329
141 | 528.4833 | 438.3142 | 428.711837
141 | 563 | 464.0105 | 467.110703
142 | 224.25 | 202.1803 | 210.467625
142 | 260.7778 | 211.2265 | 219.185693
142 | 297.3056 | 226.7686 | 232.192546
142 | 333.8333 | 246.9338 | 251.7425
142 | 370.3611 | 270.291 | 271.922765
142 | 406.8889 | 295.9943 | 293.072817
142 | 443.4167 | 323.8218 | 319.326595
142 | 479.9444 | 354.2943 | 345.915685
142 | 516.4722 | 388.9781 | 378.218192
142 | 553 | 431.5765 | 420.71826
143 | 249.37 | 225.8216 | 246.419533
143 | 285.9956 | 275.4663 | 289.772189
143 | 322.6211 | 320.8708 | 336.275469
143 | 359.2467 | 361.3932 | 374.453506
143 | 395.8722 | 396.7398 | 407.193423
143 | 432.4978 | 426.7039 | 432.234042
143 | 469.1233 | 451.3517 | 452.390434
143 | 505.7489 | 471.3752 | 463.135134
143 | 542.3744 | 488.3793 | 484.350727
143 | 579 | 505.6579 | 520.272521
144 | 200 | 343.6654 | 286.9892592
144 | 245.2222 | 381.177 | 353.0621
144 | 290.4444 | 422.1512 | 389.959879
144 | 335.6667 | 459.8286 | 437.21028
144 | 380.8889 | 494.7196 | 468.848513
144 | 426.1111 | 527.5021 | 499.424523
144 | 471.3333 | 558.4758 | 535.882707
144 | 516.5556 | 588.1612 | 555.547431
144 | 561.7778 | 618.7341 | 586.486732
144 | 607 | 657.5318 | 636.246851
145 | 200 | 357.0014 | 350.1161
145 | 243.7778 | 382.7678 | 379.949154
145 | 287.5556 | 409.1126 | 405.30738
145 | 331.3333 | 434.9676 | 432.989015
145 | 375.1111 | 460.5291 | 463.335437
145 | 418.8889 | 486.2815 | 489.266765
145 | 462.6667 | 512.4701 | 515.910728
145 | 506.4444 | 539.6533 | 537.847015
145 | 550.2222 | 570.2014 | 567.185137
145 | 594 | 612.0139 | 610.789686
146 | 200 | 420.055 | 419.2776
146 | 247.8889 | 457.5769 | 440.5072
146 | 295.7778 | 495.5745 | 484.4676
146 | 343.6667 | 531.91 | 521.925342
146 | 391.5556 | 567.5031 | 558.472368
146 | 439.4444 | 603.1983 | 594.802741
146 | 487.3333 | 639.2459 | 623.360817
146 | 535.2222 | 676.1227 | 666.699963
146 | 583.1111 | 716.506 | 701.255038
146 | 631 | 770.2175 | 748.643884
147 | 200 | 395.9908 | 381.6312
147 | 246.5556 | 430.3673 | 400.012751
147 | 293.1111 | 465.8261 | 442.342377
147 | 339.6667 | 499.7218 | 484.92705
147 | 386.2222 | 532.8483 | 523.70278
147 | 432.7778 | 566.0163 | 552.087403
147 | 479.3333 | 599.5074 | 589.135754
147 | 525.8889 | 633.817 | 618.979755
147 | 572.4444 | 671.4598 | 645.820039
147 | 619 | 721.3938 | 679.590559
148 | 200 | 470.1074 | 484.0854376
148 | 250.4444 | 513.0689 | 513.951325
148 | 300.8889 | 558.1149 | 559.184225
148 | 351.3333 | 602 | 605.424671
148 | 401.7778 | 644.1165 | 652.63402
148 | 452.2222 | 685.5628 | 697.408233
148 | 502.6667 | 727.3543 | 737.986366
148 | 553.1111 | 770.5508 | 791.278398
148 | 603.5556 | 818.3367 | 830.865344
148 | 654 | 882.033 | 896.513579
149 | 244.27 | 526.1439 | 525.505178
149 | 291.0178 | 570.9741 | 568.502405
149 | 337.7656 | 614.3655 | 612.759579
149 | 384.5133 | 656.8269 | 660.126382
149 | 431.2611 | 699.12 | 702.261108
149 | 478.0089 | 741.5708 | 745.1276336
149 | 524.7567 | 784.2534 | 781.471041
149 | 571.5044 | 827.859 | 828.627325
149 | 618.2522 | 875.4376 | 873.020254
149 | 665 | 937.0202 | 943.970865
150 | 247.571 | 331.5163 | 324.625562
150 | 279.952 | 342.793 | 342.814816
150 | 312.333 | 358.2543 | 363.531405
150 | 344.714 | 376.3358 | 385.439204
150 | 377.095 | 395.8095 | 406.581267
150 | 409.476 | 415.9179 | 426.178474
150 | 441.857 | 436.4891 | 451.035739
150 | 474.238 | 458.0596 | 472.24854
150 | 506.619 | 482.172 | 486.078857
150 | 539 | 512.4672 | 517.496065
151 | 263.568 | 364.5725 | 373.988432
151 | 296.2827 | 379.0938 | 396.157074
151 | 328.9973 | 397.3166 | 423.476
151 | 361.712 | 417.704 | 435.95952
151 | 394.4267 | 439.1475 | 455.895271
151 | 427.1413 | 461.0319 | 477.229853
151 | 459.856 | 483.3174 | 500.939022
151 | 492.5707 | 506.6662 | 522.922072
151 | 525.2853 | 532.7866 | 548.723995
151 | 558 | 565.6593 | 585.903736
152 | 267.76 | 387.4893 | 394.401036
152 | 301.8978 | 407.5829 | 423.398848
152 | 336.0356 | 430.9733 | 449.646427
152 | 370.1733 | 455.9297 | 472.611826
152 | 404.3111 | 481.3978 | 492.851778
152 | 438.4489 | 506.9153 | 523.434121
152 | 472.5867 | 532.6262 | 550.421439
152 | 506.7244 | 559.4129 | 564.670027
152 | 540.8622 | 589.2991 | 595.173915
152 | 575 | 626.874 | 629.770697
153 | 279.01 | 418.7183 | 423.319282
153 | 313.8978 | 444.0351 | 453.3273
153 | 348.7856 | 471.7719 | 487.72684
153 | 383.6733 | 500.275 | 511.958375
153 | 418.5611 | 528.62 | 539.65204
153 | 453.4489 | 556.468 | 564.218173
153 | 488.3367 | 584.0649 | 593.502661
153 | 523.2244 | 612.3899 | 615.466725
153 | 558.1122 | 643.6092 | 642.87305
153 | 593 | 682.6571 | 679.086066
154 | 283.072 | 431.1431 | 445.191293
154 | 319.1751 | 470.0922 | 477.247535
154 | 355.2782 | 508.9947 | 524.948477
154 | 391.3813 | 546.2054 | 559.065605
154 | 427.4844 | 580.8955 | 587.770232
154 | 463.5876 | 612.8047 | 615.082098
154 | 499.6907 | 642.1829 | 646.581431
154 | 535.7938 | 669.9329 | 676.478658
154 | 571.8969 | 698.0844 | 699.957236
154 | 608 | 731.4844 | 724.124144
155 | 291.308 | 474.7 | 496.89547
155 | 328.0516 | 507.1697 | 523.497406
155 | 364.7951 | 542.471 | 565.7870535
155 | 401.5387 | 578.4104 | 600.890721
155 | 438.2822 | 613.4111 | 633.592965
155 | 475.0258 | 646.5386 | 667.1354
155 | 511.7693 | 677.601 | 697.741459
155 | 548.5129 | 707.3349 | 716.137306
155 | 585.2564 | 737.9035 | 743.827114
155 | 622 | 774.8946 | 784.875865
156 | 313.35 | 658.0748 | 670.507192
156 | 354.2 | 707.6631 | 712.547199
156 | 395.05 | 757.6462 | 764.621951
156 | 435.9 | 805.6876 | 816.298139
156 | 476.75 | 850.6897 | 863.417233
156 | 517.6 | 892.3192 | 904.385223
156 | 558.45 | 930.923 | 936.141049
156 | 599.3 | 967.8296 | 972.778922
156 | 640.15 | 1006.241 | 1015.602252
156 | 681 | 1054.616 | 1058.222552
157 | 317.15 | 698.8799 | 702.959747
157 | 358.6778 | 751.2657 | 756.074807
157 | 400.2056 | 804.6256 | 805.886548
157 | 441.7333 | 856.1133 | 858.362337
157 | 483.2611 | 904.1953 | 907.794532
157 | 524.7889 | 948.2525 | 959.615277
157 | 566.3167 | 988.5099 | 1012.03692
157 | 607.8444 | 1026.346 | 1045.677668
157 | 649.3722 | 1065.203 | 1095.23488
157 | 690.9 | 1114.153 | 1139.09813
158 | 320.65 | 733.8966 | 736.90442
158 | 362.8333 | 790.0077 | 787.879417
158 | 405.0167 | 846.6906 | 843.973777
158 | 447.2 | 901.0236 | 892.628542
158 | 489.3833 | 951.5158 | 950.435549
158 | 531.5667 | 997.632 | 998.168612
158 | 573.75 | 1039.683 | 1036.415061
158 | 615.9333 | 1079.15 | 1083.28948
158 | 658.1167 | 1119.668 | 1123.92399
158 | 700.3 | 1170.86 | 1174.51709
159 | 323.75 | 762.9908 | 763.962141
159 | 366.5889 | 822.5385 | 822.199782
159 | 409.4278 | 882.5212 | 881.258672
159 | 452.2667 | 939.8838 | 942.181556
159 | 495.1056 | 993.1286 | 989.556609
159 | 537.9444 | 1041.771 | 1041.010283
159 | 580.7833 | 1086.184 | 1089.69454
159 | 623.6222 | 1127.925 | 1124.28496
159 | 666.4611 | 1170.782 | 1172.47661
159 | 709.3 | 1224.886 | 1225.06605
160 | 279.69 | 149.9436 | 150.304371
160 | 299.0356 | 157.9623 | 157.414453
160 | 318.3811 | 166.069 | 164.381191
160 | 337.7267 | 174.2756 | 175.875696
160 | 357.0722 | 182.6546 | 180.59576
160 | 376.4178 | 191.339 | 192.439631
160 | 395.7633 | 200.5267 | 198.336298
160 | 415.1089 | 210.5021 | 208.280631
160 | 434.4544 | 221.6931 | 227.034733
160 | 453.8 | 234.8166 | 236.435878
161 | 283.84 | 167.7919 | 184.091788
161 | 316.9689 | 205.789 | 209.073257
161 | 350.0978 | 241.4097 | 242.753122
161 | 383.2267 | 274.005 | 271.413889
161 | 416.3556 | 303.0724 | 296.693469
161 | 449.4844 | 328.3828 | 319.744459
161 | 482.6133 | 350.042 | 344.201066
161 | 515.7422 | 368.4621 | 354.321142
161 | 548.8711 | 384.3529 | 384.049155
161 | 582 | 399.0803 | 409.365882
162 | 283.5 | 247.5231 | 253.092904
162 | 319.6667 | 270.9086 | 275.368761
162 | 355.8333 | 294.0546 | 297.600037
162 | 392 | 316.98 | 314.804616
162 | 428.1667 | 339.6391 | 341.26981
162 | 464.3333 | 362.0414 | 359.753263
162 | 500.5 | 384.3962 | 380.916902
162 | 536.6667 | 407.3003 | 405.331804
162 | 572.8333 | 432.1745 | 427.641998
162 | 609 | 462.7226 | 474.775068
163 | 251.47 | 255.4536 | 268.051108
163 | 293.7511 | 289.3259 | 288.418509
163 | 336.0322 | 319.5956 | 315.292307
163 | 378.3133 | 346.5352 | 342.598486
163 | 420.5944 | 370.1763 | 365.611052
163 | 462.8756 | 390.3143 | 384.80726
163 | 505.1567 | 406.9174 | 401.344379
163 | 547.4378 | 420.5645 | 412.657293
163 | 589.7189 | 433.5524 | 448.773784
163 | 632 | 456.8818 | 503.334238
164 | 333.99 | 316.4469 | 331.261504
164 | 369.6578 | 348.6035 | 355.170031
164 | 405.3256 | 380.0179 | 378.937284
164 | 440.9933 | 410.5904 | 410.707078
164 | 476.6611 | 440.159 | 449.116227
164 | 512.3289 | 468.663 | 475.348267
164 | 547.9967 | 496.2698 | 488.877328
164 | 583.6644 | 523.5315 | 518.823614
164 | 619.3322 | 551.7749 | 551.901686
164 | 655 | 584.4679 | 591.330585
165 | 185.3 | 208.9021 | 192.627505
165 | 226.9889 | 215.1191 | 208.239139
165 | 268.6778 | 229.2304 | 223.091082
165 | 310.3667 | 248.0117 | 241.487549
165 | 352.0556 | 268.7925 | 265.715095
165 | 393.7444 | 289.9239 | 282.191656
165 | 435.4333 | 310.8419 | 301.250682
165 | 477.1222 | 332.1079 | 329.916166
165 | 518.8111 | 355.6883 | 354.402335
165 | 560.5 | 386.7449 | 395.514131
166 | 198.15 | 156.4839 | 171.545816
166 | 240.5667 | 195.9717 | 196.760066
166 | 282.9833 | 238.213 | 232.962556
166 | 325.4 | 278.9929 | 269.475459
166 | 367.8167 | 315.2618 | 306.224018
166 | 410.2333 | 345.3109 | 335.480898
166 | 452.65 | 368.6605 | 355.968452
166 | 495.0667 | 385.9203 | 383.791498
166 | 537.4833 | 398.6222 | 390.701143
166 | 579.9 | 410.0078 | 415.692087
167 | 212 | 228.0356 | 223.526677
167 | 254.8889 | 257.6229 | 253.452886
167 | 297.7778 | 291.2461 | 285.499682
167 | 340.6667 | 325.1851 | 319.773239
167 | 383.5556 | 356.9965 | 350.433926
167 | 426.4444 | 385.4078 | 377.66662
167 | 469.3333 | 410.1678 | 400.674175
167 | 512.2222 | 432.0754 | 423.596813
167 | 555.1111 | 453.221 | 444.34987
167 | 598 | 478.7166 | 482.070473
168 | 225.15 | 248.6116 | 253.373351
168 | 268.3556 | 290.6347 | 290.684348
168 | 311.5611 | 333.4685 | 326.354787
168 | 354.7667 | 373.3098 | 366.554999
168 | 397.9722 | 407.998 | 399.334675
168 | 441.1778 | 436.6279 | 429.666804
168 | 484.3833 | 459.2736 | 446.887602
168 | 527.5889 | 476.8719 | 468.954075
168 | 570.7944 | 491.2294 | 486.035322
168 | 614 | 506.3987 | 527.419375
169 | 237.15 | 295.3197 | 284.259871
169 | 280.6889 | 335.1419 | 329.548615
169 | 324.2278 | 376.3821 | 360.520156
169 | 367.7667 | 415.4889 | 404.701208
169 | 411.3056 | 450.5949 | 439.963773
169 | 454.8444 | 480.9647 | 469.035886
169 | 498.3833 | 506.7351 | 493.019725
169 | 541.9222 | 528.9623 | 510.192692
169 | 585.4611 | 549.9437 | 528.873519
169 | 629 | 575.2579 | 570.161571
170 | 351.9 | 833.4876 | 769.209789
170 | 396.0222 | 855.2579 | 813.832117
170 | 440.1444 | 881.7641 | 846.172147
170 | 484.2667 | 912.6774 | 871.101236
170 | 528.3889 | 947.8056 | 925.541714
170 | 572.5111 | 987.0424 | 957.078235
170 | 616.6333 | 1030.641 | 1007.070168
170 | 660.7556 | 1079.821 | 1057.253962
170 | 704.8778 | 1137.826 | 1110.541924
170 | 749 | 1212.318 | 1181.160744
171 | 308.2 | 660.5263 | 636.6698
171 | 358.0556 | 718.3481 | 697.35143
171 | 407.9111 | 776.9385 | 752.466669
171 | 457.7667 | 833.2974 | 807.967896
171 | 507.6222 | 886.7141 | 872.218949
171 | 557.4778 | 937.5051 | 909.343446
171 | 607.3333 | 986.4388 | 961.771424
171 | 657.1889 | 1035.156 | 1013.718139
171 | 707.0444 | 1087.929 | 1090.98122
171 | 756.9 | 1157.859 | 1152.75705
172 | 349.65 | 677.4053 | 658.536759
172 | 392.1556 | 725.8994 | 710.810322
172 | 434.6611 | 773.3851 | 761.745473
172 | 477.1667 | 818.6817 | 817.3762
172 | 519.6722 | 861.5546 | 858.839925
172 | 562.1778 | 902.3041 | 905.827355
172 | 604.6833 | 941.6955 | 947.859302
172 | 647.1889 | 981.3988 | 977.508152
172 | 689.6944 | 1025.285 | 1019.795574
172 | 732.2 | 1083.743 | 1099.0099
173 | 350.2 | 1052.87 | 1086.45755
173 | 379.6222 | 1133.882 | 1157.27015
173 | 409.0444 | 1213.535 | 1222.56674
173 | 438.4667 | 1290.213 | 1309.48567
173 | 467.8889 | 1362.916 | 1375.55347
173 | 497.3111 | 1431.106 | 1434.10045
173 | 526.7333 | 1494.562 | 1511.06858
173 | 556.1556 | 1553.251 | 1548.76525
173 | 585.5778 | 1607.182 | 1618.16069
173 | 615 | 1656.19 | 1661.29798
174 | 298.55 | 1024.88 | 1039.550821
174 | 356.0444 | 1172.415 | 1150.178584
174 | 413.5389 | 1315.96 | 1313.730101
174 | 471.0333 | 1446.12 | 1442.15335
174 | 528.5278 | 1561.442 | 1551.33471
174 | 586.0222 | 1664.08 | 1651.74173
174 | 643.5167 | 1757.379 | 1752.75214
174 | 701.0111 | 1845.214 | 1837.16067
174 | 758.5056 | 1934.286 | 1929.95353
174 | 816 | 2046.615 | 2026.22944
175 | 369.43 | 660.7699 | 680.810543
175 | 411.0489 | 716.3095 | 736.666726
175 | 452.6678 | 770.2467 | 774.991101
175 | 494.2867 | 822.4392 | 821.089434
175 | 535.9056 | 872.5726 | 872.487366
175 | 577.5244 | 920.4743 | 918.765392
175 | 619.1433 | 966.4158 | 971.114151
175 | 660.7622 | 1011.47 | 1005.20427
175 | 702.3811 | 1058.324 | 1060.267
175 | 744 | 1114.239 | 1123.71309
176 | 200 | 1256.255 | 1239.861061
176 | 253.3333 | 1321.855 | 1270.000847
176 | 306.6667 | 1387.456 | 1355.198647
176 | 360 | 1453.056 | 1389.464645
176 | 413.3333 | 1518.657 | 1448.838206
176 | 466.6667 | 1584.257 | 1521.08508
176 | 520 | 1649.844 | 1569.57615
176 | 573.3333 | 1715.254 | 1658.09484
176 | 626.6667 | 1779.218 | 1725.72853
176 | 680 | 1834.9 | 1758.18196
177 | 344.82 | 951.323 | 962.03542
177 | 397.3956 | 1031.898 | 1023.073498
177 | 449.9711 | 1111.128 | 1108.98019
177 | 502.5467 | 1190.015 | 1179.4902
177 | 555.1222 | 1268.713 | 1257.54209
177 | 607.6978 | 1346.912 | 1339.25303
177 | 660.2733 | 1424.608 | 1422.40792
177 | 712.8489 | 1502.852 | 1507.43497
177 | 765.4244 | 1584.816 | 1580.22756
177 | 818 | 1679.637 | 1664.14479
178 | 369.12 | 1032.904 | 1032.134994
178 | 416.3289 | 1095.491 | 1105.28876
178 | 463.5378 | 1159.885 | 1167.27443
178 | 510.7467 | 1226.07 | 1218.12809
178 | 557.9556 | 1293.876 | 1295.3903
178 | 605.1644 | 1363.373 | 1360.13936
178 | 652.3733 | 1435.506 | 1429.01355
178 | 699.5822 | 1513.058 | 1510.67403
178 | 746.7911 | 1602.782 | 1613.83367
178 | 794 | 1722.89 | 1716.43948
179 | 348.02 | 1039.678 | 1041.566084
179 | 402.6844 | 1151.903 | 1112.323008
179 | 457.3489 | 1255.625 | 1215.01616
179 | 512.0133 | 1352.913 | 1326.6898
179 | 566.6778 | 1444.576 | 1408.14318
179 | 621.3422 | 1530.465 | 1500.4077
179 | 676.0067 | 1610.243 | 1567.14584
179 | 730.6711 | 1684.589 | 1660.89981
179 | 785.3356 | 1757.226 | 1741.98698
179 | 840 | 1841.352 | 1809.64338
180 | 371.1 | 1081.845 | 1079.915962
180 | 419.0889 | 1163.747 | 1160.65653
180 | 467.0778 | 1242.616 | 1238.38914
180 | 515.0667 | 1316.27 | 1321.66039
180 | 563.0556 | 1385.004 | 1374.20847
180 | 611.0444 | 1450.815 | 1434.97278
180 | 659.0333 | 1517.209 | 1510.01391
180 | 707.0222 | 1589.627 | 1588.29036
180 | 755.0111 | 1677.316 | 1668.03538
180 | 803 | 1800.908 | 1776.44599
181 | 357.72 | 913.3126 | 933.42079
181 | 408.64 | 999.0108 | 1012.757022
181 | 459.56 | 1084.553 | 1102.007148
181 | 510.48 | 1165.891 | 1178.45358
181 | 561.4 | 1241.63 | 1254.67504
181 | 612.32 | 1311.963 | 1323.92938
181 | 663.24 | 1378.264 | 1389.89186
181 | 714.16 | 1443.156 | 1465.58892
181 | 765.08 | 1511.295 | 1524.83726
181 | 816 | 1593.186 | 1598.6926
182 | 359.77 | 1031.111 | 1020.291108
182 | 411.5733 | 1105.459 | 1094.175616
182 | 463.3767 | 1180.129 | 1170.67145
182 | 515.18 | 1255.928 | 1248.76739
182 | 566.9833 | 1332.923 | 1326.03691
182 | 618.7867 | 1410.742 | 1405.86871
182 | 670.59 | 1489.286 | 1488.87255
182 | 722.3933 | 1569.661 | 1568.00239
182 | 774.1967 | 1655.58 | 1653.89721
182 | 826 | 1757.857 | 1739.42506
183 | 263.75 | 722.4012 | 725.300411
183 | 319.4444 | 801.8823 | 787.346297
183 | 375.1389 | 879.3102 | 876.710619
183 | 430.8333 | 954.6143 | 961.408548
183 | 486.5278 | 1029.378 | 1033.615667
183 | 542.2222 | 1104.348 | 1114.5119
183 | 597.9167 | 1179.577 | 1200.97886
183 | 653.6111 | 1255.709 | 1262.756
183 | 709.3056 | 1335.856 | 1333.16376
183 | 765 | 1430.775 | 1437.42918
184 | 286.05 | 815.4429 | 812.179376
184 | 343.2667 | 905.2356 | 894.992876
184 | 400.4833 | 991.6475 | 975.225937
184 | 457.7 | 1075.918 | 1071.396073
184 | 514.9167 | 1159.426 | 1176.6039
184 | 572.1333 | 1242.368 | 1250.35646
184 | 629.35 | 1324.551 | 1314.30243
184 | 686.5667 | 1406.691 | 1404.66871
184 | 743.7833 | 1492.016 | 1487.16114
184 | 801 | 1591.24 | 1582.6498
185 | 275.95 | 765.3222 | 763.66311
185 | 331.7333 | 855.5995 | 849.24965
185 | 387.5167 | 951.5864 | 939.209062
185 | 443.3 | 1043.859 | 1037.64496
185 | 499.0833 | 1129.307 | 1122.383552
185 | 554.8667 | 1207.94 | 1202.37052
185 | 610.65 | 1280.971 | 1271.33059
185 | 666.4333 | 1350.767 | 1344.90742
185 | 722.2167 | 1422.684 | 1416.76459
185 | 778 | 1511.809 | 1514.2657
186 | 442.1 | 1012.934 | 1024.305984
186 | 482.2 | 1080.292 | 1075.776806
186 | 522.3 | 1145.78 | 1144.392832
186 | 562.4 | 1209.564 | 1206.13947
186 | 602.5 | 1271.626 | 1269.37177
186 | 642.6 | 1332.001 | 1318.51436
186 | 682.7 | 1391.026 | 1386.41582
186 | 722.8 | 1449.671 | 1442.45092
186 | 762.9 | 1510.279 | 1494.47583
186 | 803 | 1579.088 | 1572.67621
187 | 347.57 | 974.4847 | 935.720739
187 | 395.0622 | 1039.971 | 1001.641502
187 | 442.5544 | 1104.114 | 1066.650611
187 | 490.0467 | 1167.945 | 1132.180097
187 | 537.5389 | 1231.99 | 1187.95498
187 | 585.0311 | 1296.354 | 1268.396649
187 | 632.5233 | 1361.151 | 1331.07061
187 | 680.0156 | 1427.495 | 1393.17742
187 | 727.5078 | 1499.53 | 1463.38178
187 | 775 | 1590.306 | 1553.22449
188 | 395.4 | 690.7282 | 678.875841
188 | 428.3556 | 714.1608 | 698.994846
188 | 461.3111 | 739.0515 | 722.624206
188 | 494.2667 | 765.3814 | 757.986106
188 | 527.2222 | 793.1846 | 785.949487
188 | 560.1778 | 822.6375 | 817.291381
188 | 593.1333 | 854.2783 | 844.509085
188 | 626.0889 | 889.4302 | 888.704946
188 | 659.0444 | 931.0457 | 925.287844
188 | 692 | 985.8999 | 1007.596154
189 | 244.27 | 526.1439 | 525.505178
189 | 291.0178 | 570.9741 | 568.502405
189 | 337.7656 | 614.3655 | 612.759579
189 | 384.5133 | 656.8269 | 660.126382
189 | 431.2611 | 699.12 | 702.261108
189 | 478.0089 | 741.5708 | 745.1276336
189 | 524.7567 | 784.2534 | 781.471041
189 | 571.5044 | 827.859 | 828.627325
189 | 618.2522 | 875.4376 | 873.020254
189 | 665 | 937.0202 | 943.970865
190 | 259.35 | 544.8112 | 538.44781
190 | 304.6444 | 589.8559 | 577.55578
190 | 349.9389 | 639.7928 | 627.758651
190 | 395.2333 | 689.572 | 681.679163
190 | 440.5278 | 736.9534 | 726.857661
190 | 485.8222 | 781.5478 | 765.535375
190 | 531.1167 | 823.9206 | 817.0733
190 | 576.4111 | 865.5708 | 861.822483
190 | 621.7056 | 910.18 | 909.813338
190 | 667 | 967.9634 | 967.267572
191 | 200 | 528.608 | 508.298
191 | 255.5556 | 590.2475 | 570.4845
191 | 311.1111 | 649.7913 | 632.9396705
191 | 366.6667 | 708.7502 | 699.1686
191 | 422.2222 | 766.6203 | 763.4725
191 | 477.7778 | 824.8369 | 824.8424
191 | 533.3333 | 884.3653 | 884.1839
191 | 588.8889 | 946.1395 | 947.0041
191 | 644.4444 | 1013.367 | 1005.444
191 | 700 | 1097.574 | 1093.976064
192 | 263.95 | 515.8107 | 521.616743
192 | 308.8444 | 556.8219 | 559.073509
192 | 353.7389 | 604.6191 | 607.890334
192 | 398.6333 | 654.4771 | 657.037503
192 | 443.5278 | 704.4507 | 710.727004
192 | 488.4222 | 754.4162 | 757.396266
192 | 533.3167 | 805.1784 | 807.327356
192 | 578.2111 | 858.3279 | 857.766459
192 | 623.1056 | 917.3233 | 915.123987
192 | 668 | 991.5192 | 987.66792
193 | 200 | 483.0741 | 508.298
193 | 255.5556 | 554.1527 | 570.4845
193 | 311.1111 | 631.4488 | 632.9396705
193 | 366.6667 | 703.2352 | 699.1686
193 | 422.2222 | 769.7042 | 763.4725
193 | 477.7778 | 832.8728 | 824.8424
193 | 533.3333 | 894.208 | 884.1839
193 | 588.8889 | 954.8828 | 947.0041
193 | 644.4444 | 1018.171 | 1005.444
193 | 700 | 1096.21 | 1093.976064
194 | 200 | 581.2311 | 573.7995835
194 | 254.6667 | 644.6286 | 637.739806
194 | 309.3333 | 708.7898 | 684.2962
194 | 364 | 770.2381 | 753.462238
194 | 418.6667 | 828.5453 | 808.744
194 | 473.3333 | 885.5693 | 851.4836
194 | 528 | 942.8389 | 922.912152
194 | 582.6667 | 1001.619 | 974.9177
194 | 637.3333 | 1065.56 | 1035.677
194 | 692 | 1148.78 | 1122.882
195 | 200 | 566.3883 | 573.666887
195 | 258.3333 | 641.574 | 644.32278
195 | 316.6667 | 715.9805 | 697.0231
195 | 375 | 786.2915 | 771.4474
195 | 433.3333 | 853.3143 | 838.5840415
195 | 491.6667 | 919.0236 | 905.53962
195 | 550 | 984.4936 | 969.772782
195 | 608.3333 | 1050.5 | 1044.083788
195 | 666.6667 | 1120.431 | 1104.163629
195 | 725 | 1208.206 | 1202.109984
196 | 326.65 | 803.4749 | 811.031607
196 | 370.1111 | 867.3213 | 877.982473
196 | 413.5722 | 930.8634 | 945.257886
196 | 457.0333 | 991.0316 | 1007.756091
196 | 500.4944 | 1046.43 | 1062.615596
196 | 543.9556 | 1096.704 | 1125.43564
196 | 587.4167 | 1142.337 | 1154.57047
196 | 630.8778 | 1185.005 | 1194.92331
196 | 674.3389 | 1228.702 | 1252.92588
196 | 717.8 | 1284.109 | 1310.52715
197 | 329.25 | 836.7644 | 836.830522
197 | 373.3222 | 904.339 | 913.205684
197 | 417.3944 | 971.2552 | 966.32455
197 | 461.4667 | 1034.355 | 1036.752423
197 | 505.5389 | 1092.282 | 1076.766891
197 | 549.6111 | 1144.766 | 1139.28726
197 | 593.6833 | 1192.379 | 1188.46698
197 | 637.7556 | 1236.891 | 1236.07443
197 | 681.8278 | 1282.473 | 1281.97025
197 | 725.9 | 1340.359 | 1352.53474
198 | 332.15 | 874.7766 | 868.312006
198 | 376.7667 | 946.4363 | 950.129657
198 | 421.3833 | 1016.789 | 1020.691091
198 | 466 | 1082.669 | 1084.467542
198 | 510.6167 | 1142.819 | 1127.140515
198 | 555.2333 | 1197.097 | 1196.23126
198 | 599.85 | 1246.184 | 1253.83244
198 | 644.4667 | 1291.957 | 1289.32667
198 | 689.0833 | 1338.774 | 1330.94645
198 | 733.7 | 1398.399 | 1398.16601
199 | 334.35 | 874.0905 | 877.516726
199 | 379.5444 | 960.1415 | 957.194504
199 | 424.7389 | 1043.078 | 1040.28078
199 | 469.9333 | 1119.678 | 1108.131759
199 | 515.1278 | 1188.829 | 1170.08718
199 | 560.3222 | 1250.599 | 1236.29212
199 | 605.5167 | 1305.83 | 1289.1344
199 | 650.7111 | 1356.518 | 1339.25552
199 | 695.9056 | 1407.124 | 1386.85142
199 | 741.1 | 1469.332 | 1452.44507
200 | 336.85 | 907.4918 | 908.761083
200 | 382.5667 | 997.5951 | 992.276748
200 | 428.2833 | 1084.106 | 1083.647061
200 | 474 | 1163.752 | 1164.150787
200 | 519.7167 | 1235.488 | 1234.84269
200 | 565.4333 | 1299.491 | 1303.68704
200 | 611.15 | 1356.704 | 1353.7048
200 | 656.8667 | 1409.219 | 1399.71689
200 | 702.5833 | 1461.657 | 1460.74258
200 | 748.3 | 1526.201 | 1521.40206
201 | 338.65 | 943.7599 | 940.201249
201 | 384.9222 | 1038.621 | 1026.162306
201 | 431.1944 | 1129.169 | 1113.84641
201 | 477.4667 | 1212.086 | 1195.68926
201 | 523.7389 | 1286.422 | 1266.62823
201 | 570.0111 | 1352.5 | 1336.37628
201 | 616.2833 | 1411.391 | 1393.56913
201 | 662.5556 | 1465.306 | 1447.79328
201 | 708.8278 | 1519.052 | 1505.09834
201 | 755.1 | 1585.344 | 1562.52636
202 | 297.82 | 356.8304 | 361.448815
202 | 334.6178 | 382.8588 | 378.822301
202 | 371.4156 | 409.6576 | 410.50668
202 | 408.2133 | 437.2906 | 434.128513
202 | 445.0111 | 465.6346 | 458.965134
202 | 481.8089 | 494.5661 | 495.727363
202 | 518.6067 | 524.2325 | 526.418877
202 | 555.4044 | 555.3622 | 557.481958
202 | 592.2022 | 589.8488 | 579.350666
202 | 629 | 632.5689 | 613.573919
203 | 328.84 | 369.9926 | 386.413497
203 | 364.4133 | 408.1712 | 413.558231
203 | 399.9867 | 447.32 | 446.398581
203 | 435.56 | 485.8657 | 478.366628
203 | 471.1333 | 522.7866 | 519.624989
203 | 506.7067 | 557.6255 | 556.096866
203 | 542.28 | 590.5067 | 587.104294
203 | 577.8533 | 622.2161 | 622.412369
203 | 613.4267 | 654.5652 | 655.344576
203 | 649 | 691.8496 | 693.607332
204 | 337.11 | 414.6636 | 418.520426
204 | 373.0978 | 447.2338 | 446.597761
204 | 409.0856 | 480.1666 | 478.01781
204 | 445.0733 | 513.3686 | 513.864563
204 | 481.0611 | 546.6543 | 546.240178
204 | 517.0489 | 579.9617 | 580.258282
204 | 553.0367 | 613.5351 | 611.347898
204 | 589.0244 | 648.1407 | 645.966825
204 | 625.0122 | 685.5501 | 686.835911
204 | 661 | 730.1339 | 732.420758
205 | 334.1 | 439.5087 | 432.855744
205 | 370.9778 | 477.0001 | 466.500484
205 | 407.8556 | 514.702 | 501.813304
205 | 444.7333 | 552.5738 | 536.057305
205 | 481.6111 | 590.3944 | 573.566591
205 | 518.4889 | 628.019 | 614.577234
205 | 555.3667 | 665.6138 | 651.786352
205 | 592.2444 | 703.9029 | 688.939317
205 | 629.1222 | 744.6735 | 724.52646
205 | 666 | 792.4524 | 771.419264
206 | 298.55 | 1024.88 | 1020.27091
206 | 356.0444 | 1172.415 | 1114.271391
206 | 413.5389 | 1315.96 | 1288.310466
206 | 471.0333 | 1446.12 | 1427.46558
206 | 528.5278 | 1561.442 | 1538.86608
206 | 586.0222 | 1664.08 | 1647.25043
206 | 643.5167 | 1757.379 | 1745.13789
206 | 701.0111 | 1845.214 | 1820.25813
206 | 758.5056 | 1934.286 | 1910.48801
206 | 816 | 2046.615 | 2016.71955
207 | 350.2 | 1052.87 | 1071.41072
207 | 390.1778 | 1162.714 | 1146.34198
207 | 430.1556 | 1268.922 | 1276.69065
207 | 470.1333 | 1368.282 | 1387.74929
207 | 510.1111 | 1459.299 | 1440.70288
207 | 550.0889 | 1541.539 | 1536.63312
207 | 590.0667 | 1614.986 | 1612.95954
207 | 630.0444 | 1679.15 | 1693.57578
207 | 670.0222 | 1731.099 | 1726.62626
207 | 710 | 1759.668 | 1773.1524