## Sheet1
Material_ID | Temperature (K) | Cp_measured | Cp_predicted
1 | 263.95 | 515.8107 | 509.4349
1 | 308.8444 | 556.8219 | 556.3349
1 | 353.7389 | 604.6191 | 603.2351
1 | 398.6333 | 654.4771 | 650.1352
1 | 443.5278 | 704.4507 | 697.0353
1 | 488.4222 | 754.4162 | 743.9354
1 | 533.3167 | 805.1784 | 790.8356
1 | 578.2111 | 858.3279 | 837.7356
1 | 623.1056 | 917.3233 | 884.6358
1 | 668 | 991.5192 | 931.5359
2 | 170 | 537.1276 | 527.413
2 | 231.6667 | 605.6754 | 600.6645
2 | 293.3333 | 686.6901 | 673.916
2 | 355 | 762.6524 | 747.1675
2 | 416.6667 | 834.3759 | 820.4191
2 | 478.3333 | 904.0467 | 893.6705
2 | 540 | 973.2652 | 966.9221
2 | 601.6667 | 1042.867 | 1040.174
2 | 663.3333 | 1116.181 | 1113.425
2 | 725 | 1208.206 | 1186.677
3 | 150 | 563.7265 | 592.7831
3 | 219.4444 | 662.543 | 684.7592
3 | 288.8889 | 775.2368 | 776.7354
3 | 358.3333 | 874.071 | 868.7114
3 | 427.7778 | 969.6948 | 960.6876
3 | 497.2222 | 1063.224 | 1052.664
3 | 566.6667 | 1153.929 | 1144.64
3 | 636.1111 | 1241.601 | 1236.616
3 | 705.5556 | 1330.357 | 1328.592
3 | 775 | 1439.287 | 1420.568
4 | 150 | 590.9647 | 657.0093
4 | 224.5556 | 699.5597 | 765.5438
4 | 299.1111 | 843.6177 | 874.0781
4 | 373.6667 | 971.4951 | 982.6126
4 | 448.2222 | 1089.998 | 1091.147
4 | 522.7778 | 1202.988 | 1199.681
4 | 597.3333 | 1311.504 | 1308.216
4 | 671.8889 | 1415.295 | 1416.75
4 | 746.4444 | 1517.367 | 1525.284
4 | 821 | 1634.028 | 1633.819
5 | 240 | 783.0766 | 892.2209
5 | 309.2222 | 907.3583 | 1001.775
5 | 378.4444 | 1054.438 | 1111.329
5 | 447.6667 | 1203.189 | 1220.883
5 | 516.8889 | 1338.188 | 1330.438
5 | 586.1111 | 1455.613 | 1439.992
5 | 655.3333 | 1557.145 | 1549.546
5 | 724.5556 | 1647.271 | 1659.1
5 | 793.7778 | 1732.947 | 1768.654
5 | 863 | 1828.98 | 1878.209
6 | 160 | 746.626 | 896.1368
6 | 242.5556 | 918.9273 | 1036.959
6 | 325.1111 | 1122.008 | 1177.781
6 | 407.6667 | 1292.144 | 1318.603
6 | 490.2222 | 1450.727 | 1459.425
6 | 572.7778 | 1602.407 | 1600.247
6 | 655.3333 | 1746.217 | 1741.069
6 | 737.8889 | 1880.3 | 1881.891
6 | 820.4444 | 2007.815 | 2022.713
6 | 903 | 2148.64 | 2163.535
7 | 180 | 726.2529 | 976.5913
7 | 264.4444 | 955.7809 | 1130.758
7 | 348.8889 | 1188.789 | 1284.926
7 | 433.3333 | 1389.18 | 1439.093
7 | 517.7778 | 1572.77 | 1593.26
7 | 602.2222 | 1742.514 | 1747.427
7 | 686.6667 | 1896.701 | 1901.595
7 | 771.1111 | 2034.219 | 2055.762
7 | 855.5556 | 2157.13 | 2209.929
7 | 940 | 2275.171 | 2364.096
8 | 270 | 1006.982 | 1259.722
8 | 348.2222 | 1235.932 | 1411.682
8 | 426.4444 | 1474.463 | 1563.642
8 | 504.6667 | 1689.98 | 1715.602
8 | 582.8889 | 1871.063 | 1867.562
8 | 661.1111 | 2020.433 | 2019.522
8 | 739.3333 | 2145.244 | 2171.482
8 | 817.5556 | 2252.997 | 2323.442
8 | 895.7778 | 2350.149 | 2475.402
8 | 974 | 2443.662 | 2627.362
9 | 130 | 312.7263 | 342.7422
9 | 186.1111 | 352.4129 | 386.23
9 | 242.2222 | 413.3386 | 429.7179
9 | 298.3333 | 472.1003 | 473.2058
9 | 354.4444 | 530.6727 | 516.6937
9 | 410.5556 | 590.4865 | 560.1816
9 | 466.6667 | 653.2483 | 603.6695
9 | 522.7778 | 719.7717 | 647.1574
9 | 578.8889 | 791.6388 | 690.6453
9 | 635 | 876.9527 | 734.1331
10 | 150 | 452.2987 | 507.4037
10 | 208.6667 | 522.9253 | 570.6805
10 | 267.3333 | 614.315 | 633.9572
10 | 326 | 707.279 | 697.234
10 | 384.6667 | 789.8169 | 760.5109
10 | 443.3333 | 864.3755 | 823.7876
10 | 502 | 932.3585 | 887.0644
10 | 560.6667 | 994.4528 | 950.3412
10 | 619.3333 | 1053.46 | 1013.618
10 | 678 | 1121.82 | 1076.895
11 | 283.05 | 776.7081 | 812.5036
11 | 335.0111 | 861.6843 | 883.1327
11 | 386.9722 | 948.3313 | 953.7618
11 | 438.9333 | 1029.448 | 1024.391
11 | 490.8944 | 1103.181 | 1095.02
11 | 542.8556 | 1170.348 | 1165.649
11 | 594.8167 | 1232.667 | 1236.278
11 | 646.7778 | 1292.496 | 1306.907
11 | 698.7389 | 1354.548 | 1377.536
11 | 750.7 | 1432.774 | 1448.165
12 | 305.05 | 971.5574 | 1012.775
12 | 357.4444 | 1074.828 | 1097.645
12 | 409.8389 | 1177.617 | 1182.516
12 | 462.2333 | 1273.319 | 1267.386
12 | 514.6278 | 1360.146 | 1352.256
12 | 567.0222 | 1438.891 | 1437.127
12 | 619.4167 | 1511.452 | 1521.997
12 | 671.8111 | 1580.595 | 1606.867
12 | 724.2056 | 1651.735 | 1691.738
12 | 776.6 | 1740.738 | 1776.608
13 | 318.65 | 1171.92 | 1215.171
13 | 371.7556 | 1297.015 | 1314.102
13 | 424.8611 | 1418.07 | 1413.033
13 | 477.9667 | 1528.819 | 1511.964
13 | 531.0722 | 1628.124 | 1610.895
13 | 584.1778 | 1717.458 | 1709.826
13 | 637.2833 | 1799.326 | 1808.757
13 | 690.3889 | 1876.975 | 1907.688
13 | 743.4944 | 1956.379 | 2006.619
13 | 796.6 | 2055.213 | 2105.55
14 | 339.01 | 1582.197 | 1613.801
14 | 393.0422 | 1750.558 | 1738.39
14 | 447.0744 | 1907.483 | 1862.979
14 | 501.1067 | 2047.616 | 1987.569
14 | 555.1389 | 2171.135 | 2112.158
14 | 609.1711 | 2280.808 | 2236.748
14 | 663.2033 | 2380.327 | 2361.337
14 | 717.2356 | 2473.945 | 2485.927
14 | 771.2678 | 2568.708 | 2610.516
14 | 825.3 | 2685.541 | 2735.105
15 | 346 | 1748.894 | 1772.765
15 | 400.4444 | 1936.122 | 1909.396
15 | 454.8889 | 2110.04 | 2046.027
15 | 509.3333 | 2265.378 | 2182.659
15 | 563.7778 | 2402.626 | 2319.29
15 | 618.2222 | 2524.863 | 2455.921
15 | 672.6667 | 2636.048 | 2592.552
15 | 727.1111 | 2740.646 | 2729.183
15 | 781.5556 | 2845.767 | 2865.815
15 | 836 | 2972.448 | 3002.446
16 | 265.83 | 299.6776 | 279.4039
16 | 300.4378 | 306.8986 | 294.7031
16 | 335.0456 | 316.3726 | 310.0023
16 | 369.6533 | 327.393 | 325.3014
16 | 404.2611 | 339.5684 | 340.6006
16 | 438.8689 | 352.6966 | 355.8999
16 | 473.4767 | 366.8801 | 371.1991
16 | 508.0844 | 382.8879 | 386.4982
16 | 542.6922 | 402.7969 | 401.7974
16 | 577.3 | 431.6381 | 417.0966
17 | 285.55 | 333.6508 | 344.1137
17 | 321.6778 | 358.5174 | 363.9515
17 | 357.8056 | 380.5914 | 383.7894
17 | 393.9333 | 401.626 | 403.6271
17 | 430.0611 | 422.566 | 423.465
17 | 466.1889 | 443.7602 | 443.3028
17 | 502.3167 | 465.4228 | 463.1406
17 | 538.4444 | 488.2564 | 482.9784
17 | 574.5722 | 514.2625 | 502.8163
17 | 610.7 | 548.5904 | 522.6541
18 | 301.63 | 401.8615 | 411.4914
18 | 338.3378 | 429.428 | 435.3656
18 | 375.0456 | 456.8679 | 459.2398
18 | 411.7533 | 483.5641 | 483.1139
18 | 448.4611 | 509.2844 | 506.9881
18 | 485.1689 | 533.9777 | 530.8623
18 | 521.8767 | 557.8884 | 554.7365
18 | 558.5844 | 581.9755 | 578.6107
18 | 595.2922 | 608.6567 | 602.4849
18 | 632 | 643.8228 | 626.3591
19 | 315.01 | 482.1617 | 488.7272
19 | 352.6756 | 518.2483 | 516.8568
19 | 390.3411 | 551.2523 | 544.9864
19 | 428.0067 | 580.834 | 573.1161
19 | 465.6722 | 607.0603 | 601.2457
19 | 503.3378 | 630.1608 | 629.3754
19 | 541.0033 | 650.6466 | 657.505
19 | 578.6689 | 669.7361 | 685.6346
19 | 616.3344 | 690.1278 | 713.7642
19 | 654 | 718.3307 | 741.8939
20 | 325.68 | 564.7641 | 568.7279
20 | 364.3822 | 610.1998 | 601.2039
20 | 403.0844 | 649.2159 | 633.6799
20 | 441.7867 | 681.8928 | 666.156
20 | 480.4889 | 708.7291 | 698.632
20 | 519.1911 | 730.3292 | 731.1081
20 | 557.8933 | 747.5002 | 763.5841
20 | 596.5956 | 761.6461 | 796.0602
20 | 635.2978 | 775.4714 | 828.5362
20 | 674 | 795.3827 | 861.0122
21 | 289.65 | 325.7023 | 318.0553
21 | 323.4956 | 339.6889 | 334.8553
21 | 357.3411 | 354.291 | 351.6553
21 | 391.1867 | 369.1997 | 368.4553
21 | 425.0322 | 384.2991 | 385.2552
21 | 458.8778 | 399.5781 | 402.0552
21 | 492.7233 | 415.2796 | 418.8552
21 | 526.5689 | 432.2434 | 435.6552
21 | 560.4144 | 452.498 | 452.4552
21 | 594.26 | 480.8178 | 469.2552
22 | 304.75 | 373.3765 | 384.0843
22 | 340.0111 | 399.0057 | 405.2551
22 | 375.2722 | 422.6373 | 426.4258
22 | 410.5333 | 445.6042 | 447.5966
22 | 445.7944 | 468.5547 | 468.7673
22 | 481.0556 | 491.6814 | 489.9381
22 | 516.3167 | 515.1376 | 511.1089
22 | 551.5778 | 539.5914 | 532.2796
22 | 586.8389 | 566.9704 | 553.4504
22 | 622.1 | 602.1839 | 574.6211
23 | 316.98 | 440.732 | 449.5251
23 | 353.2044 | 470.0739 | 474.8519
23 | 389.4289 | 498.5107 | 500.1788
23 | 425.6533 | 525.8716 | 525.5055
23 | 461.8778 | 552.1949 | 550.8324
23 | 498.1022 | 577.5832 | 576.1592
23 | 534.3267 | 602.3687 | 601.486
23 | 570.5511 | 627.5512 | 626.8128
23 | 606.7756 | 655.5669 | 652.1396
23 | 643 | 692.3612 | 677.4664
24 | 327.37 | 518.1299 | 525.6234
24 | 364.6622 | 558.4022 | 555.2131
24 | 401.9544 | 594.3364 | 584.8029
24 | 439.2467 | 625.606 | 614.3927
24 | 476.5389 | 652.3167 | 643.9824
24 | 513.8311 | 674.7808 | 673.5721
24 | 551.1233 | 693.6128 | 703.1619
24 | 588.4156 | 710.078 | 732.7517
24 | 625.7078 | 726.7639 | 762.3414
24 | 663 | 749.8018 | 791.9311
25 | 335.66 | 583.466 | 593.2398
25 | 374.4756 | 629.4655 | 627.5489
25 | 413.2911 | 670.6651 | 661.8579
25 | 452.1067 | 706.6949 | 696.167
25 | 490.9222 | 737.7267 | 730.4761
25 | 529.7378 | 764.1693 | 764.7852
25 | 568.5533 | 786.7417 | 799.0942
25 | 607.3689 | 806.8727 | 833.4033
25 | 646.1844 | 827.5053 | 867.7123
25 | 685 | 855.7652 | 902.0215
26 | 342.75 | 677.747 | 679.7606
26 | 382.7778 | 732.999 | 718.6272
26 | 422.8056 | 779.3064 | 757.4938
26 | 462.8333 | 816.9839 | 796.3604
26 | 502.8611 | 846.8695 | 835.227
26 | 542.8889 | 869.9106 | 874.0937
26 | 582.9167 | 887.1839 | 912.9603
26 | 622.9444 | 900.221 | 951.8269
26 | 662.9722 | 911.6475 | 990.6935
26 | 703 | 927.7094 | 1029.56
27 | 348.23 | 747.9681 | 750.5966
27 | 389.5378 | 810.8735 | 794.1818
27 | 430.8456 | 863.2122 | 837.767
27 | 472.1533 | 905.4929 | 881.3521
27 | 513.4611 | 938.8314 | 924.9373
27 | 554.7689 | 964.431 | 968.5225
27 | 596.0767 | 983.559 | 1012.108
27 | 637.3844 | 997.8904 | 1055.693
27 | 678.6922 | 1010.201 | 1099.278
27 | 720 | 1027.162 | 1142.863
28 | 305.04 | 584.9105 | 588.1135
28 | 344.4244 | 625.2127 | 628.8411
28 | 383.8089 | 668.1595 | 669.5687
28 | 423.1933 | 711.0834 | 710.2963
28 | 462.5778 | 752.2947 | 751.024
28 | 501.9622 | 790.9165 | 791.7515
28 | 541.3467 | 826.91 | 832.4792
28 | 580.7311 | 861.3171 | 873.2068
28 | 620.1156 | 896.9709 | 913.9345
28 | 659.5 | 941.3149 | 954.662
29 | 309.58 | 626.3519 | 630.0801
29 | 349.6933 | 671.0439 | 673.1881
29 | 389.8067 | 717.6246 | 716.2962
29 | 429.92 | 763.3994 | 759.4043
29 | 470.0333 | 806.7533 | 802.5123
29 | 510.1467 | 846.9084 | 845.6204
29 | 550.26 | 883.9249 | 888.7285
29 | 590.3733 | 918.9728 | 931.8365
29 | 630.4867 | 955.1066 | 974.9446
29 | 670.6 | 1000.325 | 1018.053
30 | 295.134 | 504.9206 | 513.8152
30 | 332.9302 | 541.3756 | 549.7483
30 | 370.7264 | 580.4995 | 585.6815
30 | 408.5227 | 619.9054 | 621.6148
30 | 446.3189 | 657.9518 | 657.5479
30 | 484.1151 | 693.7056 | 693.4811
30 | 521.9113 | 727.015 | 729.4143
30 | 559.7076 | 758.7077 | 765.3475
30 | 597.5038 | 791.1443 | 801.2807
30 | 635.3 | 830.4607 | 837.2139
31 | 301.31 | 550.8004 | 552.9442
31 | 339.8089 | 587.5193 | 591.1662
31 | 378.3078 | 627.1074 | 629.3883
31 | 416.8067 | 667.0488 | 667.6103
31 | 455.3056 | 705.6783 | 705.8323
31 | 493.8044 | 742.0872 | 744.0542
31 | 532.3033 | 776.1797 | 782.2763
31 | 570.8022 | 808.8989 | 820.4983
31 | 609.3011 | 842.8706 | 858.7203
31 | 647.8 | 884.9568 | 896.9424
32 | 278.15 | 1471.849 | 1562.444
32 | 340.0556 | 1673.423 | 1718.172
32 | 401.9611 | 1881.116 | 1873.899
32 | 463.8667 | 2072.092 | 2029.627
32 | 525.7722 | 2239.636 | 2185.355
32 | 587.6778 | 2385.401 | 2341.083
32 | 649.5833 | 2514.249 | 2496.811
32 | 711.4889 | 2631.995 | 2652.539
32 | 773.3944 | 2746.854 | 2808.267
32 | 835.3 | 2883.548 | 2963.995
33 | 335.66 | 583.466 | 593.2398
33 | 374.4756 | 629.4655 | 627.5489
33 | 413.2911 | 670.6651 | 661.8579
33 | 452.1067 | 706.6949 | 696.167
33 | 490.9222 | 737.7267 | 730.4761
33 | 529.7378 | 764.1693 | 764.7852
33 | 568.5533 | 786.7417 | 799.0942
33 | 607.3689 | 806.8727 | 833.4033
33 | 646.1844 | 827.5053 | 867.7123
33 | 685 | 855.7652 | 902.0215
34 | 342.75 | 677.747 | 679.7606
34 | 382.7778 | 732.999 | 718.6272
34 | 422.8056 | 779.3064 | 757.4938
34 | 462.8333 | 816.9839 | 796.3604
34 | 502.8611 | 846.8695 | 835.227
34 | 542.8889 | 869.9106 | 874.0937
34 | 582.9167 | 887.1839 | 912.9603
34 | 622.9444 | 900.221 | 951.8269
34 | 662.9722 | 911.6475 | 990.6935
34 | 703 | 927.7094 | 1029.56
35 | 286.53 | 561.3902 | 546.7522
35 | 330.36 | 591.1542 | 589.1338
35 | 374.19 | 627.1458 | 631.5153
35 | 418.02 | 666.0533 | 673.8969
35 | 461.85 | 706.6241 | 716.2784
35 | 505.68 | 748.888 | 758.66
35 | 549.51 | 793.6124 | 801.0416
35 | 593.34 | 842.4527 | 843.4231
35 | 637.17 | 899.2688 | 885.8047
35 | 681 | 974.5602 | 928.1862
36 | 331.05 | 624.309 | 640.3243
36 | 370.8556 | 682.7372 | 679.1731
36 | 410.6611 | 733.2952 | 718.0217
36 | 450.4667 | 776.1816 | 756.8705
36 | 490.2722 | 811.8556 | 795.7191
36 | 530.0778 | 840.8636 | 834.5678
36 | 569.8833 | 864.0489 | 873.4165
36 | 609.6889 | 882.8922 | 912.2652
36 | 649.4944 | 900.0468 | 951.1139
36 | 689.3 | 921.622 | 989.9626
37 | 334.85 | 656.7636 | 684.0894
37 | 375.2889 | 727.7351 | 725.1519
37 | 415.7278 | 787.7379 | 766.2144
37 | 456.1667 | 836.6319 | 807.2769
37 | 496.6056 | 875.1408 | 848.3395
37 | 537.0444 | 904.3345 | 889.4019
37 | 577.4833 | 925.6219 | 930.4644
37 | 617.9222 | 940.9823 | 971.5269
37 | 658.3611 | 953.4022 | 1012.589
37 | 698.8 | 969.0656 | 1053.652
38 | 338.55 | 670.1354 | 702.2314
38 | 379.5667 | 741.2209 | 745.4724
38 | 420.5833 | 803.2819 | 788.7132
38 | 461.6 | 856.3053 | 831.9542
38 | 502.6167 | 900.7156 | 875.1952
38 | 543.6333 | 937.0874 | 918.436
38 | 584.65 | 966.3125 | 961.677
38 | 625.6667 | 990.0138 | 1004.918
38 | 666.6833 | 1011.207 | 1048.159
38 | 707.7 | 1036.847 | 1091.4
39 | 343.92 | 726.2713 | 759.3495
39 | 386.1956 | 796.6875 | 807.1236
39 | 428.4711 | 862.9234 | 854.8975
39 | 470.7467 | 923.3809 | 902.6716
39 | 513.0222 | 977.5156 | 950.4456
39 | 555.2978 | 1025.364 | 998.2197
39 | 597.5733 | 1067.576 | 1045.994
39 | 639.8489 | 1105.899 | 1093.768
39 | 682.1244 | 1144.075 | 1141.542
39 | 724.4 | 1190.805 | 1189.316
40 | 243.51 | 289.1302 | 277.5398
40 | 273.9756 | 301.6605 | 296.6103
40 | 304.4411 | 317.3951 | 315.6808
40 | 334.9067 | 335.0317 | 334.7514
40 | 365.3722 | 353.5621 | 353.8219
40 | 395.8378 | 372.3782 | 372.8924
40 | 426.3033 | 391.3601 | 391.9629
40 | 456.7689 | 410.9711 | 411.0335
40 | 487.2344 | 432.4999 | 430.104
40 | 517.7 | 458.9182 | 449.1746
41 | 178.18 | 116.8915 | 111.2882
41 | 213.0211 | 124.5077 | 124.4844
41 | 247.8622 | 135.7534 | 137.6805
41 | 282.7033 | 149.0517 | 150.8766
41 | 317.5444 | 163.0129 | 164.0728
41 | 352.3856 | 176.7605 | 177.2689
41 | 387.2267 | 190.0642 | 190.4651
41 | 422.0678 | 203.346 | 203.6612
41 | 456.9089 | 217.7811 | 216.8574
41 | 491.75 | 236.0986 | 230.0535
42 | 228.55 | 216.275 | 249.4421
42 | 259.9667 | 246.2403 | 262.6332
42 | 291.3833 | 273.6988 | 275.8243
42 | 322.8 | 297.6565 | 289.0154
42 | 354.2167 | 317.4179 | 302.2066
42 | 385.6333 | 332.5668 | 315.3977
42 | 417.05 | 343.1523 | 328.5888
42 | 448.4667 | 349.9587 | 341.7799
42 | 479.8833 | 354.7147 | 354.971
42 | 511.3 | 360.6706 | 368.1622
43 | 239.15 | 243.5992 | 285.3405
43 | 271.7222 | 281.4415 | 300.8266
43 | 304.2944 | 315.2037 | 316.3126
43 | 336.8667 | 343.7135 | 331.7987
43 | 369.4389 | 366.3034 | 347.2848
43 | 402.0111 | 382.7248 | 362.7708
43 | 434.5833 | 393.317 | 378.2569
43 | 467.1556 | 399.2598 | 393.743
43 | 499.7278 | 402.7531 | 409.2291
43 | 532.3 | 407.6931 | 424.7151
44 | 257.65 | 274.3614 | 311.9739
44 | 290.3889 | 311.8967 | 329.2755
44 | 323.1278 | 345.6805 | 346.5772
44 | 355.8667 | 374.6461 | 363.8789
44 | 388.6056 | 398.1881 | 381.1805
44 | 421.3444 | 416.104 | 398.4821
44 | 454.0833 | 428.7583 | 415.7838
44 | 486.8222 | 437.2779 | 433.0855
44 | 519.5611 | 443.7204 | 450.3871
44 | 552.3 | 451.8127 | 467.6888
45 | 280.05 | 346.9637 | 379.1931
45 | 314.2667 | 389.6448 | 400.6959
45 | 348.4833 | 426.9301 | 422.1986
45 | 382.7 | 457.9579 | 443.7014
45 | 416.9167 | 482.4274 | 465.2041
45 | 451.1333 | 500.4836 | 486.7068
45 | 485.35 | 512.8359 | 508.2096
45 | 519.5667 | 520.8843 | 529.7124
45 | 553.7833 | 526.8551 | 551.2151
45 | 588 | 534.7092 | 572.7178
46 | 296.95 | 445.4129 | 461.5626
46 | 325.0667 | 483.6857 | 481.8611
46 | 353.1833 | 516.5766 | 502.1596
46 | 381.3 | 543.8401 | 522.4581
46 | 409.4167 | 565.5517 | 542.7566
46 | 437.5333 | 581.9767 | 563.0551
46 | 465.65 | 593.5336 | 583.3536
46 | 493.7667 | 600.8174 | 603.6521
46 | 521.8833 | 604.6063 | 623.9505
46 | 550 | 605.8297 | 644.249
47 | 303.75 | 466.2916 | 484.2993
47 | 340.2667 | 514.4332 | 512.2982
47 | 376.7833 | 554.9368 | 540.2969
47 | 413.3 | 587.4101 | 568.2958
47 | 449.8167 | 612.0869 | 596.2946
47 | 486.3333 | 629.5994 | 624.2933
47 | 522.85 | 641.0349 | 652.2922
47 | 559.3667 | 648.0023 | 680.291
47 | 595.8833 | 652.764 | 708.2898
47 | 632.4 | 659.4865 | 736.2886
48 | 317.05 | 531.2654 | 550.9621
48 | 354.8556 | 586.2088 | 583.2142
48 | 392.6611 | 632.3222 | 615.4662
48 | 430.4667 | 669.3767 | 647.7182
48 | 468.2722 | 697.8105 | 679.9702
48 | 506.0778 | 718.4227 | 712.2223
48 | 543.8833 | 732.4026 | 744.4743
48 | 581.6889 | 741.4147 | 776.7264
48 | 619.4944 | 747.777 | 808.9784
48 | 657.3 | 755.8902 | 841.2304
49 | 327.05 | 583.6277 | 603.3969
49 | 366.1778 | 639.6987 | 640.0126
49 | 405.3056 | 688.7489 | 676.6282
49 | 444.4333 | 730.4185 | 713.2438
49 | 483.5611 | 764.9562 | 749.8595
49 | 522.6889 | 792.9047 | 786.4751
49 | 561.8167 | 815.182 | 823.0908
49 | 600.9444 | 833.3502 | 859.7064
49 | 640.0722 | 850.1475 | 896.3221
49 | 679.2 | 871.7504 | 932.9377
50 | 146.95 | 128.4556 | 129.4022
50 | 179.1556 | 130.0587 | 136.8753
50 | 211.3611 | 134.885 | 144.3485
50 | 243.5667 | 142.9637 | 151.8216
50 | 275.7722 | 153.9297 | 159.2948
50 | 307.9778 | 167.2121 | 166.7679
50 | 340.1833 | 182.1458 | 174.241
50 | 372.3889 | 198.3044 | 181.7142
50 | 404.5944 | 216.1254 | 189.1873
50 | 436.8 | 237.8975 | 196.6605
51 | 195.56 | 179.068 | 200.8034
51 | 228.0644 | 197.9869 | 212.5468
51 | 260.5689 | 217.4409 | 224.2902
51 | 293.0733 | 236.472 | 236.0336
51 | 325.5778 | 254.1754 | 247.777
51 | 358.0822 | 269.7742 | 259.5204
51 | 390.5867 | 282.7985 | 271.2638
51 | 423.0911 | 293.4703 | 283.0072
51 | 455.5956 | 303.1278 | 294.7506
51 | 488.1 | 315.0218 | 306.494
52 | 236.2 | 253.1364 | 265.5309
52 | 271.1444 | 269.7064 | 287.6545
52 | 306.0889 | 290.7684 | 309.7782
52 | 341.0333 | 314.869 | 331.9018
52 | 375.9778 | 340.7374 | 354.0255
52 | 410.9222 | 367.4202 | 376.1491
52 | 445.8667 | 394.452 | 398.2728
52 | 480.8111 | 422.0629 | 420.3964
52 | 515.7556 | 451.479 | 442.5201
52 | 550.7 | 485.8864 | 464.6437
53 | 238.72 | 263.106 | 290.2438
53 | 273.9733 | 295.6641 | 314.2447
53 | 309.2267 | 326.4506 | 338.2457
53 | 344.48 | 355.374 | 362.2467
53 | 379.7333 | 382.5411 | 386.2476
53 | 414.9867 | 407.9869 | 410.2486
53 | 450.24 | 431.8104 | 434.2496
53 | 485.4933 | 454.4978 | 458.2505
53 | 520.7467 | 477.3858 | 482.2515
53 | 556 | 503.8943 | 506.2525
54 | 255.15 | 318.6607 | 335.5698
54 | 292.0111 | 343.7136 | 362.3673
54 | 328.8722 | 372.3306 | 389.1649
54 | 365.7333 | 402.603 | 415.9624
54 | 402.5944 | 433.0743 | 442.76
54 | 439.4556 | 462.7714 | 469.5576
54 | 476.3167 | 491.3504 | 496.3551
54 | 513.1778 | 519.3359 | 523.1526
54 | 550.0389 | 548.5062 | 549.9502
54 | 586.9 | 583.2101 | 576.7477
55 | 261.8 | 339.927 | 358.2767
55 | 296.9333 | 372.2248 | 385.3934
55 | 332.0667 | 403.8115 | 412.5101
55 | 367.2 | 434.9335 | 439.6268
55 | 402.3333 | 465.7799 | 466.7435
55 | 437.4667 | 496.3746 | 493.8602
55 | 472.6 | 526.7975 | 520.9769
55 | 507.7333 | 557.5798 | 548.0936
55 | 542.8667 | 590.2465 | 575.2104
55 | 578 | 628.6303 | 602.327
56 | 278.15 | 406.3416 | 407.562
56 | 315.2444 | 431.5886 | 437.8117
56 | 352.3389 | 460.1313 | 468.0615
56 | 389.4333 | 490.1296 | 498.3111
56 | 426.5278 | 520.2871 | 528.5609
56 | 463.6222 | 549.8266 | 558.8106
56 | 500.7167 | 578.6113 | 589.0603
56 | 537.8111 | 607.4127 | 619.31
56 | 574.9056 | 638.4302 | 649.5598
56 | 612 | 677.0143 | 679.8095
57 | 279.07 | 423.446 | 418.0908
57 | 315.9511 | 447.1573 | 449.7378
57 | 352.8322 | 473.1155 | 481.3848
57 | 389.7133 | 501.6077 | 513.0318
57 | 426.5944 | 532.8933 | 544.6789
57 | 463.4756 | 567.1309 | 576.326
57 | 500.3567 | 604.5671 | 607.973
57 | 537.2378 | 645.946 | 639.62
57 | 574.1189 | 693.2551 | 671.267
57 | 611 | 751.6722 | 702.914
58 | 291.85 | 448.0355 | 468.0327
58 | 330.6667 | 482.2776 | 502.9577
58 | 369.4833 | 520.2234 | 537.8825
58 | 408.3 | 559.8761 | 572.8075
58 | 447.1167 | 599.9742 | 607.7325
58 | 485.9333 | 639.8037 | 642.6574
58 | 524.75 | 679.2335 | 677.5823
58 | 563.5667 | 718.9921 | 712.5073
58 | 602.3833 | 761.2276 | 747.4322
58 | 641.2 | 811.2699 | 782.3571
59 | 292.35 | 460.9474 | 483.2069
59 | 330.5333 | 502.2577 | 519.12
59 | 368.7167 | 543.3106 | 555.0331
59 | 406.9 | 584.6013 | 590.9462
59 | 445.0833 | 626.3668 | 626.8592
59 | 483.2667 | 668.5906 | 662.7724
59 | 521.45 | 711.2699 | 698.6854
59 | 559.6333 | 754.9246 | 734.5985
59 | 597.8167 | 801.4289 | 770.5116
59 | 636 | 856.117 | 806.4247
60 | 303.05 | 513.0729 | 532.3695
60 | 342.9556 | 552.3979 | 571.4995
60 | 382.8611 | 595.3308 | 610.6295
60 | 422.7667 | 639.791 | 649.7596
60 | 462.6722 | 684.6058 | 688.8896
60 | 502.5778 | 729.2007 | 728.0197
60 | 542.4833 | 773.5639 | 767.1497
60 | 582.3889 | 818.5463 | 806.2798
60 | 622.2944 | 866.534 | 845.4098
60 | 662.2 | 923.4971 | 884.5399
61 | 303.09 | 577.3652 | 564.0459
61 | 342.7467 | 612.4361 | 604.4908
61 | 382.4033 | 647.9895 | 644.9355
61 | 422.06 | 684.3957 | 685.3804
61 | 461.7167 | 722.1931 | 725.8252
61 | 501.3733 | 761.7818 | 766.27
61 | 541.03 | 803.5246 | 806.7148
61 | 580.6867 | 848.2981 | 847.1597
61 | 620.3433 | 898.6808 | 887.6044
61 | 660 | 962.0693 | 928.0493
62 | 312.15 | 574.6962 | 592.865
62 | 353.1444 | 618.3284 | 636.2585
62 | 394.1389 | 665.8236 | 679.6522
62 | 435.1333 | 715.0323 | 723.0457
62 | 476.1278 | 764.9115 | 766.4394
62 | 517.1222 | 815.0824 | 809.8329
62 | 558.1167 | 865.6894 | 853.2265
62 | 599.1111 | 917.6879 | 896.6201
62 | 640.1056 | 973.6181 | 940.0137
62 | 681.1 | 1039.927 | 983.4073
63 | 312.02 | 698.7725 | 650.4831
63 | 353.3511 | 728.3509 | 695.8052
63 | 394.6822 | 759.4798 | 741.1274
63 | 436.0133 | 792.3186 | 786.4496
63 | 477.3444 | 827.1542 | 831.7717
63 | 518.6756 | 864.1688 | 877.094
63 | 560.0067 | 903.6929 | 922.4161
63 | 601.3378 | 946.9009 | 967.7383
63 | 642.6689 | 997.2126 | 1013.06
63 | 684 | 1064.291 | 1058.383
64 | 319.48 | 666.1862 | 677.6678
64 | 361.5267 | 722.8869 | 725.3502
64 | 403.5733 | 779.0554 | 773.0326
64 | 445.62 | 832.5017 | 820.715
64 | 487.6667 | 882.2455 | 868.3975
64 | 529.7133 | 928.0292 | 916.0799
64 | 571.76 | 970.2413 | 963.7623
64 | 613.8067 | 1010.324 | 1011.445
64 | 655.8533 | 1051.725 | 1059.127
64 | 697.9 | 1102.989 | 1106.81
65 | 300 | 476.993 | 428.2972
65 | 333.4444 | 479.2608 | 455.5703
65 | 366.8889 | 486.3509 | 482.8436
65 | 400.3333 | 497.5623 | 510.1168
65 | 433.7778 | 512.4338 | 537.3901
65 | 467.2222 | 530.809 | 564.6632
65 | 500.6667 | 553.0061 | 591.9365
65 | 534.1111 | 580.1136 | 619.2097
65 | 567.5556 | 614.6358 | 646.483
65 | 601 | 662.2628 | 673.7561
66 | 272.4 | 461.2812 | 450.9853
66 | 310.6889 | 492.9714 | 485.4354
66 | 348.9778 | 524.6222 | 519.8854
66 | 387.2667 | 556.5934 | 554.3355
66 | 425.5556 | 589.0833 | 588.7856
66 | 463.8444 | 622.0768 | 623.2356
66 | 502.1333 | 655.6594 | 657.6857
66 | 540.4222 | 690.537 | 692.1358
66 | 578.7111 | 728.8406 | 726.5859
66 | 617 | 776.2852 | 761.0359
67 | 145.59 | 65.22268 | 61.74937
67 | 162.7467 | 67.12683 | 66.51395
67 | 179.9033 | 69.65628 | 71.2785
67 | 197.06 | 72.74892 | 76.04308
67 | 214.2167 | 76.30392 | 80.80767
67 | 231.3733 | 80.24047 | 85.57222
67 | 248.53 | 84.5413 | 90.3368
67 | 265.6867 | 89.27673 | 95.10138
67 | 282.8433 | 94.62498 | 99.86593
67 | 300 | 100.9196 | 104.6305
68 | 85.47 | 103.4967 | 66.00063
68 | 110.9733 | 100.8107 | 71.06117
68 | 136.4767 | 99.35627 | 76.12174
68 | 161.98 | 99.21986 | 81.18228
68 | 187.4833 | 100.3248 | 86.24283
68 | 212.9867 | 102.5527 | 91.3034
68 | 238.49 | 106.0896 | 96.36394
68 | 263.9933 | 111.6241 | 101.4245
68 | 289.4967 | 120.6977 | 106.4851
68 | 315 | 137.6739 | 111.5456
69 | 278.68 | 130.4113 | 127.6223
69 | 299.0544 | 136.4569 | 134.5305
69 | 319.4289 | 142.6672 | 141.4388
69 | 339.8033 | 148.9033 | 148.3471
69 | 360.1778 | 155.1083 | 155.2554
69 | 380.5522 | 161.3112 | 162.1637
69 | 400.9267 | 167.634 | 169.072
69 | 421.3011 | 174.317 | 175.9803
69 | 441.6756 | 181.7923 | 182.8886
69 | 462.05 | 190.8756 | 189.7969
70 | 159.05 | 112.8689 | 101.4553
70 | 187.3778 | 107.6998 | 105.9627
70 | 215.7056 | 105.9647 | 110.47
70 | 244.0333 | 107.6727 | 114.9774
70 | 272.3611 | 112.7139 | 119.4847
70 | 300.6889 | 120.8971 | 123.9921
70 | 329.0167 | 132.0312 | 128.4994
70 | 357.3444 | 146.1323 | 133.0067
70 | 385.6722 | 163.7638 | 137.5141
70 | 414 | 186.6388 | 142.0214
71 | 289.81 | 81.5826 | 80.84194
71 | 312.27 | 79.65156 | 83.9975
71 | 334.73 | 78.73713 | 87.15307
71 | 357.19 | 78.80393 | 90.30863
71 | 379.65 | 79.92967 | 93.4642
71 | 402.11 | 82.32659 | 96.61976
71 | 424.57 | 86.36587 | 99.77533
71 | 447.03 | 92.61427 | 102.9309
71 | 469.49 | 101.9112 | 106.0865
71 | 491.95 | 115.569 | 109.242
72 | 352.9 | 711.5254 | 777.5222
72 | 395.5778 | 784.6612 | 826.0321
72 | 438.2556 | 855.0765 | 874.542
72 | 480.9333 | 923.3929 | 923.0518
72 | 523.6111 | 989.8264 | 971.5617
72 | 566.2889 | 1054.088 | 1020.072
72 | 608.9667 | 1115.616 | 1068.581
72 | 651.6444 | 1174.341 | 1117.091
72 | 694.3222 | 1232.054 | 1165.601
72 | 737 | 1295.497 | 1214.111
73 | 355.8 | 793.0295 | 768.3499
73 | 393.1556 | 838.8771 | 813.768
73 | 430.5111 | 884.534 | 859.1861
73 | 467.8667 | 930.3962 | 904.6043
73 | 505.2222 | 976.66 | 950.0223
73 | 542.5778 | 1023.371 | 995.4405
73 | 579.9333 | 1070.631 | 1040.859
73 | 617.2889 | 1118.9 | 1086.277
73 | 654.6444 | 1169.452 | 1131.695
73 | 692 | 1225.424 | 1177.113
74 | 286.402 | 171.4561 | 175.2478
74 | 311.9351 | 182.9418 | 185.8384
74 | 337.4682 | 194.7785 | 196.4289
74 | 363.0013 | 206.5527 | 207.0195
74 | 388.5344 | 217.9936 | 217.6101
74 | 414.0676 | 229.0103 | 228.2008
74 | 439.6007 | 239.7129 | 238.7913
74 | 465.1338 | 250.448 | 249.3819
74 | 490.6669 | 261.9219 | 259.9725
74 | 516.2 | 275.6028 | 270.5631
75 | 247.98 | 171.014 | 168.656
75 | 279.3489 | 180.1648 | 181.6672
75 | 310.7178 | 191.3368 | 194.6784
75 | 342.0867 | 203.7055 | 207.6895
75 | 373.4556 | 216.5567 | 220.7007
75 | 404.8244 | 229.4662 | 233.7118
75 | 436.1933 | 242.3996 | 246.7229
75 | 467.5622 | 255.7719 | 259.7341
75 | 498.9311 | 270.6188 | 272.7453
75 | 530.3 | 289.3079 | 285.7564
76 | 229.33 | 204.2504 | 182.981
76 | 264.86 | 207.2377 | 198.896
76 | 300.39 | 215.1003 | 214.811
76 | 335.92 | 226.5754 | 230.726
76 | 371.45 | 240.4517 | 246.641
76 | 406.98 | 255.8831 | 262.556
76 | 442.51 | 272.5962 | 278.471
76 | 478.04 | 291.028 | 294.386
76 | 513.57 | 312.6175 | 310.301
76 | 549.1 | 340.979 | 326.216
77 | 183.85 | 152.2248 | 174.0513
77 | 214.8778 | 166.5826 | 183.3283
77 | 245.9056 | 182.2638 | 192.6052
77 | 276.9333 | 198.6182 | 201.8821
77 | 307.9611 | 214.9124 | 211.159
77 | 338.9889 | 230.4069 | 220.436
77 | 370.0167 | 244.5028 | 229.7129
77 | 401.0444 | 257.1252 | 238.9898
77 | 432.0722 | 269.2152 | 248.2667
77 | 463.1 | 283.4974 | 257.5437
78 | 257.65 | 274.3614 | 311.9739
78 | 290.3889 | 311.8967 | 329.2755
78 | 323.1278 | 345.6805 | 346.5772
78 | 355.8667 | 374.6461 | 363.8789
78 | 388.6056 | 398.1881 | 381.1805
78 | 421.3444 | 416.104 | 398.4821
78 | 454.0833 | 428.7583 | 415.7838
78 | 486.8222 | 437.2779 | 433.0855
78 | 519.5611 | 443.7204 | 450.3871
78 | 552.3 | 451.8127 | 467.6888
79 | 280.05 | 346.9637 | 379.1931
79 | 314.2667 | 389.6448 | 400.6959
79 | 348.4833 | 426.9301 | 422.1986
79 | 382.7 | 457.9579 | 443.7014
79 | 416.9167 | 482.4274 | 465.2041
79 | 451.1333 | 500.4836 | 486.7068
79 | 485.35 | 512.8359 | 508.2096
79 | 519.5667 | 520.8843 | 529.7124
79 | 553.7833 | 526.8551 | 551.2151
79 | 588 | 534.7092 | 572.7178
80 | 322.35 | 568.5879 | 582.6405
80 | 360.8222 | 622.9879 | 617.068
80 | 399.2944 | 669.0044 | 651.4955
80 | 437.7667 | 706.5761 | 685.9231
80 | 476.2389 | 736.1804 | 720.3506
80 | 514.7111 | 758.5558 | 754.7781
80 | 553.1833 | 774.7855 | 789.2056
80 | 591.6556 | 786.4653 | 823.6332
80 | 630.1278 | 796.0156 | 858.0607
80 | 668.6 | 808.4748 | 892.4882
81 | 331.05 | 624.309 | 640.3243
81 | 370.8556 | 682.7372 | 679.1731
81 | 410.6611 | 733.2952 | 718.0217
81 | 450.4667 | 776.1816 | 756.8705
81 | 490.2722 | 811.8556 | 795.7191
81 | 530.0778 | 840.8636 | 834.5678
81 | 569.8833 | 864.0489 | 873.4165
81 | 609.6889 | 882.8922 | 912.2652
81 | 649.4944 | 900.0468 | 951.1139
81 | 689.3 | 921.622 | 989.9626
82 | 289.81 | 81.5826 | 80.84194
82 | 312.27 | 79.65156 | 83.9975
82 | 334.73 | 78.73713 | 87.15307
82 | 357.19 | 78.80393 | 90.30863
82 | 379.65 | 79.92967 | 93.4642
82 | 402.11 | 82.32659 | 96.61976
82 | 424.57 | 86.36587 | 99.77533
82 | 447.03 | 92.61427 | 102.9309
82 | 469.49 | 101.9112 | 106.0865
82 | 491.95 | 115.569 | 109.242
83 | 252.45 | 82.04298 | 86.64645
83 | 280.0456 | 84.01282 | 92.32053
83 | 307.6411 | 87.70467 | 97.99459
83 | 335.2367 | 92.90321 | 103.6687
83 | 362.8322 | 99.45856 | 109.3427
83 | 390.4278 | 107.337 | 115.0168
83 | 418.0233 | 116.6961 | 120.6909
83 | 445.6189 | 127.9774 | 126.3649
83 | 473.2144 | 142.05 | 132.039
83 | 500.81 | 160.589 | 137.7131
84 | 267.95 | 135.1661 | 143.7749
84 | 295.4778 | 142.3034 | 151.1539
84 | 323.0056 | 149.8437 | 158.5328
84 | 350.5333 | 158.4269 | 165.9117
84 | 378.0611 | 168.439 | 173.2906
84 | 405.5889 | 180.1607 | 180.6696
84 | 433.1167 | 193.9119 | 188.0485
84 | 460.6444 | 210.1839 | 195.4274
84 | 488.1722 | 229.792 | 202.8063
84 | 515.7 | 254.2401 | 210.1853
85 | 239.15 | 174.3818 | 175.1388
85 | 272.4844 | 175.954 | 186.0763
85 | 305.8189 | 184.3793 | 197.0138
85 | 339.1533 | 197.2059 | 207.9513
85 | 372.4878 | 213.0507 | 218.8888
85 | 405.8222 | 231.1681 | 229.8263
85 | 439.1567 | 251.2844 | 240.7638
85 | 472.4911 | 273.6586 | 251.7012
85 | 505.8256 | 299.2928 | 262.6388
85 | 539.16 | 330.5944 | 273.5762
86 | 269.25 | 231.8213 | 238.2549
86 | 301.5778 | 244.8905 | 250.735
86 | 333.9056 | 259.3316 | 263.2151
86 | 366.2333 | 274.6599 | 275.6952
86 | 398.5611 | 290.5467 | 288.1753
86 | 430.8889 | 306.762 | 300.6554
86 | 463.2167 | 323.2749 | 313.1355
86 | 495.5444 | 340.4923 | 325.6156
86 | 527.8722 | 359.6488 | 338.0957
86 | 560.2 | 383.7602 | 350.5758
87 | 289.65 | 325.7023 | 318.0553
87 | 323.4956 | 339.6889 | 334.8553
87 | 357.3411 | 354.291 | 351.6553
87 | 391.1867 | 369.1997 | 368.4553
87 | 425.0322 | 384.2991 | 385.2552
87 | 458.8778 | 399.5781 | 402.0552
87 | 492.7233 | 415.2796 | 418.8552
87 | 526.5689 | 432.2434 | 435.6552
87 | 560.4144 | 452.498 | 452.4552
87 | 594.26 | 480.8178 | 469.2552
88 | 316.98 | 440.732 | 449.5251
88 | 353.2044 | 470.0739 | 474.8519
88 | 389.4289 | 498.5107 | 500.1788
88 | 425.6533 | 525.8716 | 525.5055
88 | 461.8778 | 552.1949 | 550.8324
88 | 498.1022 | 577.5832 | 576.1592
88 | 534.3267 | 602.3687 | 601.486
88 | 570.5511 | 627.5512 | 626.8128
88 | 606.7756 | 655.5669 | 652.1396
88 | 643 | 692.3612 | 677.4664
89 | 182.48 | 91.47235 | 77.81434
89 | 202.1967 | 92.7192 | 84.41146
89 | 221.9133 | 94.93414 | 91.00854
89 | 241.63 | 98.03123 | 97.60566
89 | 261.3467 | 101.9017 | 104.2028
89 | 281.0633 | 106.4664 | 110.7999
89 | 300.78 | 111.7097 | 117.397
89 | 320.4967 | 117.7075 | 123.9941
89 | 340.2133 | 124.6741 | 130.5912
89 | 359.93 | 133.0768 | 137.1883
90 | 179.311 | 74.24 | 79.89342
90 | 205.132 | 85.05497 | 90.02607
90 | 230.953 | 97.1699 | 100.1587
90 | 256.774 | 109.8683 | 110.2914
90 | 282.595 | 122.417 | 120.424
90 | 308.416 | 134.2802 | 130.5567
90 | 334.237 | 145.2134 | 140.6893
90 | 360.058 | 155.2732 | 150.822
90 | 385.879 | 164.8453 | 160.9546
90 | 411.7 | 174.8633 | 171.0873
91 | 265.12 | 169.2141 | 166.296
91 | 291.6844 | 182.2084 | 179.7421
91 | 318.2489 | 195.8802 | 193.1882
91 | 344.8133 | 209.6524 | 206.6342
91 | 371.3778 | 223.2106 | 220.0803
91 | 397.9422 | 236.5011 | 233.5263
91 | 424.5067 | 249.71 | 246.9724
91 | 451.0711 | 263.2767 | 260.4185
91 | 477.6356 | 278.0242 | 273.8645
91 | 504.2 | 295.6228 | 287.3106
92 | 287.95 | 198.6217 | 197.6044
92 | 316.7556 | 213.7185 | 213.8039
92 | 345.5611 | 229.4798 | 230.0034
92 | 374.3667 | 245.3268 | 246.2029
92 | 403.1722 | 260.9811 | 262.4023
92 | 431.9778 | 276.45 | 278.6018
92 | 460.7833 | 292.0043 | 294.8013
92 | 489.5889 | 308.2069 | 311.0008
92 | 518.3944 | 326.0996 | 327.2002
92 | 547.2 | 347.8617 | 343.3997
93 | 274.8 | 546.7955 | 527.8764
93 | 320.8222 | 575.5912 | 568.4568
93 | 366.8444 | 606.053 | 609.0372
93 | 412.8667 | 638.6021 | 649.6177
93 | 458.8889 | 673.3472 | 690.1981
93 | 504.9111 | 710.1722 | 730.7785
93 | 550.9333 | 749.0551 | 771.3589
93 | 596.9556 | 790.8725 | 811.9394
93 | 642.9778 | 839.0859 | 852.5198
93 | 689 | 904.4291 | 893.1002
94 | 286.53 | 561.3902 | 546.7522
94 | 330.36 | 591.1542 | 589.1338
94 | 374.19 | 627.1458 | 631.5153
94 | 418.02 | 666.0533 | 673.8969
94 | 461.85 | 706.6241 | 716.2784
94 | 505.68 | 748.888 | 758.66
94 | 549.51 | 793.6124 | 801.0416
94 | 593.34 | 842.4527 | 843.4231
94 | 637.17 | 899.2688 | 885.8047
94 | 681 | 974.5602 | 928.1862
95 | 268.15 | 511.1592 | 507.3656
95 | 313.3556 | 540.8376 | 550.9015
95 | 358.5611 | 580.7566 | 594.4373
95 | 403.7667 | 625.8294 | 637.9732
95 | 448.9722 | 672.3199 | 681.509
95 | 494.1778 | 718.2247 | 725.0448
95 | 539.3833 | 762.9995 | 768.5806
95 | 584.5889 | 807.5981 | 812.1165
95 | 629.7944 | 855.6239 | 855.6523
95 | 675 | 917.7012 | 899.1882
96 | 262.05 | 492.0175 | 510.8005
96 | 308.4889 | 537.8887 | 555.3513
96 | 354.9278 | 585.7175 | 599.9021
96 | 401.3667 | 631.8201 | 644.4528
96 | 447.8056 | 675.2523 | 689.0036
96 | 494.2444 | 716.4374 | 733.5543
96 | 540.6833 | 756.287 | 778.1051
96 | 587.1222 | 796.325 | 822.6559
96 | 633.5611 | 840.261 | 867.2067
96 | 680 | 899.2301 | 911.7574
97 | 234.8 | 593.2439 | 574.7899
97 | 283.7111 | 643.6409 | 625.213
97 | 332.6222 | 692.3363 | 675.636
97 | 381.5333 | 737.8927 | 726.0591
97 | 430.4444 | 781.413 | 776.4822
97 | 479.3556 | 824.4749 | 826.9053
97 | 528.2667 | 868.4253 | 877.3284
97 | 577.1778 | 914.6728 | 927.7515
97 | 626.0889 | 966.8796 | 978.1745
97 | 675 | 1038.081 | 1028.598
98 | 334.25 | 634.0434 | 637.4827
98 | 374 | 685.2925 | 674.3643
98 | 413.75 | 729.1379 | 711.2458
98 | 453.5 | 765.8185 | 748.1274
98 | 493.25 | 796.0094 | 785.0089
98 | 533 | 820.4588 | 821.8905
98 | 572.75 | 840.0712 | 858.772
98 | 612.5 | 856.3367 | 895.6536
98 | 652.25 | 872.1191 | 932.5351
98 | 692 | 894.3507 | 969.4167
99 | 341.23 | 705.9091 | 709.5318
99 | 382.3156 | 765.0844 | 751.1683
99 | 423.4011 | 815.0229 | 792.8047
99 | 464.4867 | 855.99 | 834.4412
99 | 505.5722 | 888.8816 | 876.0776
99 | 546.6578 | 914.7188 | 917.7141
99 | 587.7433 | 934.6355 | 959.3504
99 | 628.8289 | 950.2634 | 1000.987
99 | 669.9144 | 964.5047 | 1042.623
99 | 711 | 984.4268 | 1084.26
100 | 347.26 | 833.4604 | 767.4208
100 | 384.4533 | 858.3072 | 808.1922
100 | 421.6467 | 884.1291 | 848.9637
100 | 458.84 | 911.3352 | 889.7351
100 | 496.0333 | 940.2941 | 930.5064
100 | 533.2267 | 971.3614 | 971.2779
100 | 570.42 | 1005.148 | 1012.049
100 | 607.6133 | 1043.158 | 1052.821
100 | 644.8067 | 1089.152 | 1093.592
100 | 682 | 1152.898 | 1134.364
101 | 352.22 | 764.6785 | 744.1491
101 | 389.64 | 810.0234 | 788.1746
101 | 427.06 | 854.8329 | 832.2
101 | 464.48 | 899.5489 | 876.2254
101 | 501.9 | 944.4096 | 920.2508
101 | 539.32 | 989.4862 | 964.2762
101 | 576.74 | 1034.899 | 1008.302
101 | 614.16 | 1081.158 | 1052.327
101 | 651.58 | 1129.693 | 1096.352
101 | 689 | 1184.115 | 1140.378
102 | 331.5 | 817.3891 | 935.5563
102 | 377.5556 | 957.2046 | 993.3385
102 | 423.6111 | 1074.506 | 1051.121
102 | 469.6667 | 1168.804 | 1108.903
102 | 515.7222 | 1240.982 | 1166.685
102 | 561.7778 | 1292.715 | 1224.467
102 | 607.8333 | 1326.836 | 1282.249
102 | 653.8889 | 1348.429 | 1340.031
102 | 699.9444 | 1364.857 | 1397.813
102 | 746 | 1386.271 | 1455.595
103 | 360.1 | 885.4804 | 819.9144
103 | 397.6444 | 915.5807 | 868.4556
103 | 435.1889 | 950.3258 | 916.9969
103 | 472.7333 | 988.7007 | 965.5381
103 | 510.2778 | 1029.92 | 1014.079
103 | 547.8222 | 1073.568 | 1062.621
103 | 585.3667 | 1119.786 | 1111.162
103 | 622.9111 | 1169.488 | 1159.703
103 | 660.4556 | 1224.702 | 1208.244
103 | 698 | 1289.292 | 1256.786
104 | 336.63 | 873.2633 | 873.2865
104 | 384.8933 | 933.6378 | 937.5107
104 | 433.1567 | 995.8475 | 1001.735
104 | 481.42 | 1059.586 | 1065.959
104 | 529.6833 | 1124.28 | 1130.184
104 | 577.9467 | 1189.484 | 1194.408
104 | 626.21 | 1255.355 | 1258.632
104 | 674.4733 | 1323.34 | 1322.856
104 | 722.7367 | 1397.372 | 1387.081
104 | 771 | 1487.872 | 1451.305
105 | 364.02 | 914.5201 | 901.7183
105 | 409.4622 | 966.3781 | 963.8856
105 | 454.9044 | 1020.236 | 1026.053
105 | 500.3467 | 1076.221 | 1088.221
105 | 545.7889 | 1134.334 | 1150.388
105 | 591.2311 | 1194.725 | 1212.555
105 | 636.6733 | 1258.259 | 1274.723
105 | 682.1156 | 1327.428 | 1336.89
105 | 727.5578 | 1408.36 | 1399.058
105 | 773 | 1517.751 | 1461.225
106 | 363.37 | 833.8043 | 949.0953
106 | 409.44 | 956.3388 | 1013.822
106 | 455.51 | 1070.199 | 1078.549
106 | 501.58 | 1171.669 | 1143.276
106 | 547.65 | 1259.24 | 1208.003
106 | 593.72 | 1332.899 | 1272.729
106 | 639.79 | 1393.732 | 1337.456
106 | 685.86 | 1443.823 | 1402.183
106 | 731.93 | 1486.719 | 1466.91
106 | 778 | 1530.28 | 1531.637
107 | 366.72 | 974.2432 | 959.2497
107 | 413.0844 | 1031.28 | 1026.082
107 | 459.4489 | 1090.264 | 1092.915
107 | 505.8133 | 1151.249 | 1159.747
107 | 552.1778 | 1214.15 | 1226.58
107 | 598.5422 | 1279.076 | 1293.413
107 | 644.9067 | 1346.936 | 1360.245
107 | 691.2711 | 1420.375 | 1427.078
107 | 737.6356 | 1505.838 | 1493.911
107 | 784 | 1620.783 | 1560.743
108 | 268.15 | 321.4573 | 354.19
108 | 293.9111 | 354.6624 | 369.1153
108 | 319.6722 | 384.4141 | 384.0405
108 | 345.4333 | 410.2011 | 398.9657
108 | 371.1944 | 431.7688 | 413.891
108 | 396.9556 | 449.0437 | 428.8163
108 | 422.7167 | 462.1125 | 443.7415
108 | 448.4778 | 471.2592 | 458.6667
108 | 474.2389 | 477.0051 | 473.592
108 | 500 | 480.1141 | 488.5172
109 | 288.45 | 414.2853 | 427.3328
109 | 311.9556 | 444.6142 | 443.2199
109 | 335.4611 | 471.3052 | 459.1069
109 | 358.9667 | 494.1477 | 474.9941
109 | 382.4722 | 513.1126 | 490.8811
109 | 405.9778 | 528.2897 | 506.7683
109 | 429.4833 | 539.855 | 522.6553
109 | 452.9889 | 548.0711 | 538.5425
109 | 476.4944 | 553.2993 | 554.4295
109 | 500 | 555.9972 | 570.3166
110 | 310.65 | 502.7464 | 517.1653
110 | 347.8333 | 552.127 | 547.2996
110 | 385.0167 | 593.6365 | 577.4339
110 | 422.2 | 627.0023 | 607.5682
110 | 459.3833 | 652.5579 | 637.7025
110 | 496.5667 | 670.9949 | 667.8369
110 | 533.75 | 683.4165 | 697.9712
110 | 570.9333 | 691.4191 | 728.1055
110 | 608.1167 | 697.2682 | 758.2399
110 | 645.3 | 705.3264 | 788.3741
111 | 200 | 586.8122 | 609.9242
111 | 262.8333 | 667.5648 | 683.2612
111 | 325.6667 | 742.1317 | 756.5983
111 | 388.5 | 814.9047 | 829.9353
111 | 451.3333 | 886.8142 | 903.2723
111 | 514.1667 | 959.4575 | 976.6094
111 | 577 | 1033.075 | 1049.946
111 | 639.8333 | 1107.825 | 1123.283
111 | 702.6667 | 1187.056 | 1196.62
111 | 765.5 | 1285.811 | 1269.957
112 | 200 | 657.2802 | 656.5144
112 | 261.7778 | 735.4043 | 730.8811
112 | 323.5556 | 809.2526 | 805.2477
112 | 385.3333 | 881.5679 | 879.6142
112 | 447.1111 | 953.3848 | 953.9808
112 | 508.8889 | 1026.643 | 1028.347
112 | 570.6667 | 1102.182 | 1102.714
112 | 632.4444 | 1180.475 | 1177.081
112 | 694.2222 | 1265.161 | 1251.447
112 | 756 | 1373.293 | 1325.814
113 | 200 | 675.2722 | 680.788
113 | 263.2222 | 763.4681 | 759.1782
113 | 326.4444 | 840.6527 | 837.5685
113 | 389.6667 | 914.796 | 915.9588
113 | 452.8889 | 991.6278 | 994.349
113 | 516.1111 | 1070.518 | 1072.739
113 | 579.3333 | 1150.623 | 1151.13
113 | 642.5556 | 1232.298 | 1229.52
113 | 705.7778 | 1320.108 | 1307.91
113 | 769 | 1432.573 | 1386.3
114 | 353.1 | 905.4392 | 893.6895
114 | 400.6444 | 957.5922 | 954.3379
114 | 448.1889 | 1011.457 | 1014.986
114 | 495.7333 | 1067.564 | 1075.635
114 | 543.2778 | 1126.07 | 1136.283
114 | 590.8222 | 1186.859 | 1196.932
114 | 638.3667 | 1250.051 | 1257.58
114 | 685.9111 | 1316.916 | 1318.228
114 | 733.4556 | 1391.485 | 1378.877
114 | 781 | 1485.28 | 1439.525
115 | 200 | 667.6291 | 700.0569
115 | 263.1111 | 766.8449 | 782.7891
115 | 326.2222 | 861.588 | 865.5213
115 | 389.3333 | 949.1855 | 948.2535
115 | 452.4444 | 1035.358 | 1030.986
115 | 515.5556 | 1122.392 | 1113.718
115 | 578.6667 | 1211.097 | 1196.45
115 | 641.7778 | 1301.789 | 1279.182
115 | 704.8889 | 1397.644 | 1361.914
115 | 768 | 1513.019 | 1444.647
116 | 355.9 | 914.3646 | 925.5711
116 | 405.8 | 980.113 | 992.7257
116 | 455.7 | 1046.087 | 1059.88
116 | 505.6 | 1112.887 | 1127.035
116 | 555.5 | 1180.468 | 1194.19
116 | 605.4 | 1248.473 | 1261.344
116 | 655.3 | 1316.901 | 1328.499
116 | 705.2 | 1386.885 | 1395.653
116 | 755.1 | 1461.919 | 1462.808
116 | 805 | 1552.021 | 1529.963
117 | 253.67 | 515.5556 | 515.7871
117 | 300.1622 | 559.6532 | 566.1863
117 | 346.6544 | 612.2897 | 616.5855
117 | 393.1467 | 667.602 | 666.9848
117 | 439.6389 | 722.1793 | 717.384
117 | 486.1311 | 774.5436 | 767.7832
117 | 532.6233 | 824.4867 | 818.1824
117 | 579.1156 | 873.0461 | 868.5818
117 | 625.6078 | 923.484 | 918.981
117 | 672.1 | 985.2442 | 969.3802
118 | 240.5 | 574.7248 | 562.2903
118 | 290.5556 | 629.7488 | 618.3753
118 | 340.6111 | 684.8824 | 674.4601
118 | 390.6667 | 738.2527 | 730.5451
118 | 440.7222 | 790.6984 | 786.63
118 | 490.7778 | 843.2124 | 842.715
118 | 540.8333 | 896.3335 | 898.7998
118 | 590.8889 | 950.9557 | 954.8848
118 | 640.9444 | 1010.254 | 1010.97
118 | 691 | 1084.904 | 1067.055
119 | 233.93 | 472.6137 | 463.4442
119 | 282.0933 | 508.0071 | 513.3117
119 | 330.2567 | 554.7854 | 563.1793
119 | 378.42 | 606.2064 | 613.0468
119 | 426.5833 | 658.0673 | 662.9143
119 | 474.7467 | 708.5063 | 712.7819
119 | 522.91 | 757.1819 | 762.6494
119 | 571.0733 | 805.0521 | 812.5169
119 | 619.2367 | 855.4329 | 862.3845
119 | 667.4 | 918.6104 | 912.252
120 | 256.53 | 505.4117 | 512.6545
120 | 303.56 | 551.7695 | 562.414
120 | 350.59 | 604.6418 | 612.1735
120 | 397.62 | 658.5316 | 661.933
120 | 444.65 | 710.54 | 711.6924
120 | 491.68 | 759.5942 | 761.4519
120 | 538.71 | 805.7279 | 811.2114
120 | 585.74 | 850.168 | 860.9709
120 | 632.77 | 896.5154 | 910.7303
120 | 679.8 | 955.1086 | 960.4898
121 | 242.85 | 641.9865 | 639.0748
121 | 296.6444 | 709.077 | 705.0777
121 | 350.4389 | 776.2722 | 771.0808
121 | 404.2333 | 841.6113 | 837.0838
121 | 458.0278 | 906.3654 | 903.0869
121 | 511.8222 | 971.6859 | 969.0899
121 | 565.6167 | 1038.002 | 1035.093
121 | 619.4111 | 1106.048 | 1101.096
121 | 673.2056 | 1178.979 | 1167.099
121 | 727 | 1267.904 | 1233.102
122 | 253.65 | 540.1403 | 538.0989
122 | 300.6889 | 585.3676 | 587.3536
122 | 347.7278 | 636.9869 | 636.6083
122 | 394.7667 | 689.5087 | 685.8629
122 | 441.8056 | 739.7754 | 735.1176
122 | 488.8444 | 786.3992 | 784.3722
122 | 535.8833 | 829.1168 | 833.6268
122 | 582.9222 | 868.9891 | 882.8815
122 | 629.9611 | 909.6547 | 932.1362
122 | 677 | 961.564 | 981.3908
123 | 200 | 533.6009 | 527.5342
123 | 256.1111 | 597.5773 | 589.9477
123 | 312.2222 | 657.2503 | 652.3612
123 | 368.3333 | 715.1046 | 714.7747
123 | 424.4444 | 772.3826 | 777.1882
123 | 480.5556 | 830.5025 | 839.6018
123 | 536.6667 | 890.4149 | 902.0153
123 | 592.7778 | 953.0619 | 964.4288
123 | 648.8889 | 1021.788 | 1026.842
123 | 705 | 1108.695 | 1089.256
124 | 200 | 458.4119 | 538.3893
124 | 255.5556 | 533.0979 | 599.0762
124 | 311.1111 | 632.9129 | 659.763
124 | 366.6667 | 719.0733 | 720.4499
124 | 422.2222 | 791.9871 | 781.1366
124 | 477.7778 | 854.1757 | 841.8235
124 | 533.3333 | 907.6822 | 902.5103
124 | 588.8889 | 954.2909 | 963.1971
124 | 644.4444 | 997.9359 | 1023.884
124 | 700 | 1050.478 | 1084.571
125 | 200 | 538.388 | 533.4278
125 | 258.2222 | 608.0918 | 600.0143
125 | 316.4444 | 674.8748 | 666.6009
125 | 374.6667 | 738.4464 | 733.1875
125 | 432.8889 | 799.7157 | 799.774
125 | 491.1111 | 860.4283 | 866.3606
125 | 549.3333 | 921.5619 | 932.9471
125 | 607.5556 | 983.968 | 999.5338
125 | 665.7778 | 1051.137 | 1066.12
125 | 724 | 1136.697 | 1132.707
126 | 254.85 | 678.8244 | 681.6515
126 | 308.7556 | 752.1414 | 749.6597
126 | 362.6611 | 823.1887 | 817.6678
126 | 416.5667 | 891.3268 | 885.676
126 | 470.4722 | 958.0989 | 953.6841
126 | 524.3778 | 1024.54 | 1021.692
126 | 578.2833 | 1090.932 | 1089.7
126 | 632.1889 | 1157.981 | 1157.709
126 | 686.0944 | 1229.086 | 1225.717
126 | 740 | 1316.566 | 1293.725
127 | 240.5 | 574.7248 | 562.2903
127 | 290.5556 | 629.7488 | 618.3753
127 | 340.6111 | 684.8824 | 674.4601
127 | 390.6667 | 738.2527 | 730.5451
127 | 440.7222 | 790.6984 | 786.63
127 | 490.7778 | 843.2124 | 842.715
127 | 540.8333 | 896.3335 | 898.7998
127 | 590.8889 | 950.9557 | 954.8848
127 | 640.9444 | 1010.254 | 1010.97
127 | 691 | 1084.904 | 1067.055
128 | 200 | 568.4187 | 597.9836
128 | 257.8889 | 644.6252 | 666.0649
128 | 315.7778 | 734.7289 | 734.1462
128 | 373.6667 | 816.0052 | 802.2275
128 | 431.5556 | 888.2112 | 870.3088
128 | 489.4444 | 952.9213 | 938.39
128 | 547.3333 | 1010.716 | 1006.471
128 | 605.2222 | 1062.672 | 1074.553
128 | 663.1111 | 1113.089 | 1142.634
128 | 721 | 1176.168 | 1210.715
129 | 275.95 | 765.3222 | 812.0239
129 | 331.7333 | 855.5995 | 888.0809
129 | 387.5167 | 951.5864 | 964.138
129 | 443.3 | 1043.859 | 1040.195
129 | 499.0833 | 1129.307 | 1116.252
129 | 554.8667 | 1207.94 | 1192.309
129 | 610.65 | 1280.971 | 1268.366
129 | 666.4333 | 1350.767 | 1344.423
129 | 722.2167 | 1422.684 | 1420.48
129 | 778 | 1511.809 | 1496.537
130 | 242.85 | 641.9865 | 639.0748
130 | 296.6444 | 709.077 | 705.0777
130 | 350.4389 | 776.2722 | 771.0808
130 | 404.2333 | 841.6113 | 837.0838
130 | 458.0278 | 906.3654 | 903.0869
130 | 511.8222 | 971.6859 | 969.0899
130 | 565.6167 | 1038.002 | 1035.093
130 | 619.4111 | 1106.048 | 1101.096
130 | 673.2056 | 1178.979 | 1167.099
130 | 727 | 1267.904 | 1233.102
131 | 492.1 | 953.8658 | 969.5943
131 | 522.5333 | 999.7589 | 1008.218
131 | 552.9667 | 1044.458 | 1046.842
131 | 583.4 | 1087.988 | 1085.465
131 | 613.8333 | 1130.403 | 1124.089
131 | 644.2667 | 1171.859 | 1162.712
131 | 674.7 | 1212.7 | 1201.336
131 | 705.1333 | 1253.623 | 1239.96
131 | 735.5667 | 1296.064 | 1278.583
131 | 766 | 1343.354 | 1317.207
132 | 232.55 | 238.8373 | 234.5359
132 | 264.2667 | 247.7818 | 247.275
132 | 295.9833 | 259.5607 | 260.014
132 | 327.7 | 273.236 | 272.7531
132 | 359.4167 | 287.918 | 285.4922
132 | 391.1333 | 302.9665 | 298.2313
132 | 422.85 | 318.1443 | 310.9704
132 | 454.5667 | 333.7401 | 323.7094
132 | 486.2833 | 350.8015 | 336.4485
132 | 518 | 372.017 | 349.1876
133 | 211.15 | 187.9829 | 172.2526
133 | 245.7333 | 193.9823 | 185.6158
133 | 280.3167 | 202.9807 | 198.9789
133 | 314.9 | 213.8339 | 212.3421
133 | 349.4833 | 225.4424 | 225.7052
133 | 384.0667 | 236.9546 | 239.0684
133 | 418.65 | 247.8786 | 252.4315
133 | 453.2333 | 258.2648 | 265.7946
133 | 487.8167 | 269.0718 | 279.1578
133 | 522.4 | 283.3344 | 292.5209
134 | 227.69 | 340.1568 | 345.2611
134 | 267.28 | 376.6685 | 375.798
134 | 306.87 | 410.7865 | 406.3349
134 | 346.46 | 442.3233 | 436.8718
134 | 386.05 | 471.7467 | 467.4087
134 | 425.64 | 499.4271 | 497.9456
134 | 465.23 | 525.5896 | 528.4825
134 | 504.82 | 550.8159 | 559.0194
134 | 544.41 | 576.9528 | 589.5563
134 | 584 | 609.2833 | 620.0933
135 | 253 | 266.0641 | 325.524
135 | 291.2222 | 310.7927 | 353.3842
135 | 329.4444 | 352.9195 | 381.2444
135 | 367.6667 | 392.3589 | 409.1047
135 | 405.8889 | 429.1055 | 436.9648
135 | 444.1111 | 462.9518 | 464.825
135 | 482.3333 | 493.7249 | 492.6852
135 | 520.5556 | 521.8262 | 520.5455
135 | 558.7778 | 548.8627 | 548.4057
135 | 597 | 579.0515 | 576.2658
136 | 200 | 251.2831 | 303.4409
136 | 234.5556 | 280.8034 | 327.1219
136 | 269.1111 | 328.0173 | 350.8027
136 | 303.6667 | 367.5028 | 374.4837
136 | 338.2222 | 399.0742 | 398.1645
136 | 372.7778 | 423.2254 | 421.8455
136 | 407.3333 | 440.6403 | 445.5264
136 | 441.8889 | 452.0677 | 469.2073
136 | 476.4444 | 458.3995 | 492.8882
136 | 511 | 460.664 | 516.5691
137 | 200 | 216.197 | 241.2708
137 | 247 | 259.0021 | 279.4689
137 | 294 | 300.8525 | 317.6671
137 | 341 | 339.6933 | 355.8652
137 | 388 | 375.6878 | 394.0634
137 | 435 | 408.8808 | 432.2615
137 | 482 | 438.5883 | 470.4597
137 | 529 | 463.7527 | 508.6578
137 | 576 | 483.338 | 546.856
137 | 623 | 496.363 | 585.0541
138 | 200 | 352.0644 | 329.6933
138 | 245.6667 | 379.8929 | 364.9173
138 | 291.3333 | 408.3929 | 400.1413
138 | 337 | 436.3129 | 435.3654
138 | 382.6667 | 463.947 | 470.5894
138 | 428.3333 | 491.8198 | 505.8134
138 | 474 | 520.1587 | 541.0374
138 | 519.6667 | 549.5235 | 576.2615
138 | 565.3333 | 582.3861 | 611.4854
138 | 611 | 627.0511 | 646.7095
139 | 200 | 424.7042 | 396.9058
139 | 249.4444 | 463.4834 | 441.0531
139 | 298.8889 | 501.4285 | 485.2005
139 | 348.3333 | 537.8975 | 529.3478
139 | 397.7778 | 573.8893 | 573.4952
139 | 447.2222 | 610.2398 | 617.6425
139 | 496.6667 | 647.1629 | 661.7899
139 | 546.1111 | 685.1389 | 705.9372
139 | 595.5556 | 727.0241 | 750.0846
139 | 645 | 783.4435 | 794.2319
140 | 238.08 | 472.4429 | 458.9579
140 | 282.96 | 510.9468 | 499.3172
140 | 327.84 | 548.3075 | 539.6766
140 | 372.72 | 584.7562 | 580.0359
140 | 417.6 | 620.9976 | 620.3953
140 | 462.48 | 657.4086 | 660.7546
140 | 507.36 | 694.1152 | 701.114
140 | 552.24 | 731.778 | 741.4733
140 | 597.12 | 773.1746 | 781.8327
140 | 642 | 827.2848 | 822.192
141 | 252.35 | 298.0611 | 300.1081
141 | 286.8667 | 314.0595 | 318.2605
141 | 321.3833 | 331.6848 | 336.413
141 | 355.9 | 349.7572 | 354.5654
141 | 390.4167 | 367.555 | 372.7179
141 | 424.9333 | 384.7727 | 390.8703
141 | 459.45 | 401.6019 | 409.0228
141 | 493.9667 | 418.8598 | 427.1752
141 | 528.4833 | 438.3142 | 445.3276
141 | 563 | 464.0105 | 463.4801
142 | 224.25 | 202.1803 | 209.7673
142 | 260.7778 | 211.2265 | 228.115
142 | 297.3056 | 226.7686 | 246.4628
142 | 333.8333 | 246.9338 | 264.8105
142 | 370.3611 | 270.291 | 283.1582
142 | 406.8889 | 295.9943 | 301.506
142 | 443.4167 | 323.8218 | 319.8537
142 | 479.9444 | 354.2943 | 338.2014
142 | 516.4722 | 388.9781 | 356.5491
142 | 553 | 431.5765 | 374.8969
143 | 249.37 | 225.8216 | 298.3439
143 | 285.9956 | 275.4663 | 323.4434
143 | 322.6211 | 320.8708 | 348.5428
143 | 359.2467 | 361.3932 | 373.6423
143 | 395.8722 | 396.7398 | 398.7418
143 | 432.4978 | 426.7039 | 423.8413
143 | 469.1233 | 451.3517 | 448.9407
143 | 505.7489 | 471.3752 | 474.0402
143 | 542.3744 | 488.3793 | 499.1397
143 | 579 | 505.6579 | 524.2392
144 | 200 | 343.6654 | 344.7203
144 | 245.2222 | 381.177 | 381.4736
144 | 290.4444 | 422.1512 | 418.2269
144 | 335.6667 | 459.8286 | 454.9803
144 | 380.8889 | 494.7196 | 491.7335
144 | 426.1111 | 527.5021 | 528.4868
144 | 471.3333 | 558.4758 | 565.2401
144 | 516.5556 | 588.1612 | 601.9935
144 | 561.7778 | 618.7341 | 638.7467
144 | 607 | 657.5318 | 675.5
145 | 200 | 357.0014 | 325.0776
145 | 243.7778 | 382.7678 | 358.8447
145 | 287.5556 | 409.1126 | 392.6118
145 | 331.3333 | 434.9676 | 426.3788
145 | 375.1111 | 460.5291 | 460.1459
145 | 418.8889 | 486.2815 | 493.9129
145 | 462.6667 | 512.4701 | 527.68
145 | 506.4444 | 539.6533 | 561.447
145 | 550.2222 | 570.2014 | 595.2141
145 | 594 | 612.0139 | 628.9812
146 | 200 | 420.055 | 390.2788
146 | 247.8889 | 457.5769 | 433.0373
146 | 295.7778 | 495.5745 | 475.7957
146 | 343.6667 | 531.91 | 518.5542
146 | 391.5556 | 567.5031 | 561.3126
146 | 439.4444 | 603.1983 | 604.071
146 | 487.3333 | 639.2459 | 646.8294
146 | 535.2222 | 676.1227 | 689.5879
146 | 583.1111 | 716.506 | 732.3463
146 | 631 | 770.2175 | 775.1048
147 | 200 | 395.9908 | 369.8517
147 | 246.5556 | 430.3673 | 409.5733
147 | 293.1111 | 465.8261 | 449.2949
147 | 339.6667 | 499.7218 | 489.0165
147 | 386.2222 | 532.8483 | 528.738
147 | 432.7778 | 566.0163 | 568.4597
147 | 479.3333 | 599.5074 | 608.1812
147 | 525.8889 | 633.817 | 647.9028
147 | 572.4444 | 671.4598 | 687.6243
147 | 619 | 721.3938 | 727.346
148 | 200 | 470.1074 | 437.4259
148 | 250.4444 | 513.0689 | 486.358
148 | 300.8889 | 558.1149 | 535.2901
148 | 351.3333 | 602 | 584.2222
148 | 401.7778 | 644.1165 | 633.1544
148 | 452.2222 | 685.5628 | 682.0864
148 | 502.6667 | 727.3543 | 731.0186
148 | 553.1111 | 770.5508 | 779.9507
148 | 603.5556 | 818.3367 | 828.8828
148 | 654 | 882.033 | 877.8149
149 | 244.27 | 526.1439 | 501.9271
149 | 291.0178 | 570.9741 | 549.0318
149 | 337.7656 | 614.3655 | 596.1365
149 | 384.5133 | 656.8269 | 643.241
149 | 431.2611 | 699.12 | 690.3457
149 | 478.0089 | 741.5708 | 737.4504
149 | 524.7567 | 784.2534 | 784.5551
149 | 571.5044 | 827.859 | 831.6597
149 | 618.2522 | 875.4376 | 878.7644
149 | 665 | 937.0202 | 925.8691
150 | 247.571 | 331.5163 | 310.7374
150 | 279.952 | 342.793 | 332.6413
150 | 312.333 | 358.2543 | 354.5451
150 | 344.714 | 376.3358 | 376.449
150 | 377.095 | 395.8095 | 398.3529
150 | 409.476 | 415.9179 | 420.2567
150 | 441.857 | 436.4891 | 442.1606
150 | 474.238 | 458.0596 | 464.0644
150 | 506.619 | 482.172 | 485.9683
150 | 539 | 512.4672 | 507.8722
151 | 263.568 | 364.5725 | 348.3671
151 | 296.2827 | 379.0938 | 372.0948
151 | 328.9973 | 397.3166 | 395.8224
151 | 361.712 | 417.704 | 419.5501
151 | 394.4267 | 439.1475 | 443.2778
151 | 427.1413 | 461.0319 | 467.0055
151 | 459.856 | 483.3174 | 490.7332
151 | 492.5707 | 506.6662 | 514.4609
151 | 525.2853 | 532.7866 | 538.1885
151 | 558 | 565.6593 | 561.9162
152 | 267.76 | 387.4893 | 379.2869
152 | 301.8978 | 407.5829 | 405.6654
152 | 336.0356 | 430.9733 | 432.0438
152 | 370.1733 | 455.9297 | 458.4222
152 | 404.3111 | 481.3978 | 484.8006
152 | 438.4489 | 506.9153 | 511.1791
152 | 472.5867 | 532.6262 | 537.5575
152 | 506.7244 | 559.4129 | 563.9359
152 | 540.8622 | 589.2991 | 590.3143
152 | 575 | 626.874 | 616.6928
153 | 279.01 | 418.7183 | 417.5927
153 | 313.8978 | 444.0351 | 446.16
153 | 348.7856 | 471.7719 | 474.7274
153 | 383.6733 | 500.275 | 503.2946
153 | 418.5611 | 528.62 | 531.8619
153 | 453.4489 | 556.468 | 560.4293
153 | 488.3367 | 584.0649 | 588.9966
153 | 523.2244 | 612.3899 | 617.5638
153 | 558.1122 | 643.6092 | 646.1311
153 | 593 | 682.6571 | 674.6985
154 | 283.072 | 431.1431 | 451.9771
154 | 319.1751 | 470.0922 | 483.1632
154 | 355.2782 | 508.9947 | 514.3494
154 | 391.3813 | 546.2054 | 545.5355
154 | 427.4844 | 580.8955 | 576.7217
154 | 463.5876 | 612.8047 | 607.9079
154 | 499.6907 | 642.1829 | 639.0941
154 | 535.7938 | 669.9329 | 670.2802
154 | 571.8969 | 698.0844 | 701.4664
154 | 608 | 731.4844 | 732.6525
155 | 291.308 | 474.7 | 480.6318
155 | 328.0516 | 507.1697 | 513.9853
155 | 364.7951 | 542.471 | 547.3387
155 | 401.5387 | 578.4104 | 580.6921
155 | 438.2822 | 613.4111 | 614.0455
155 | 475.0258 | 646.5386 | 647.3989
155 | 511.7693 | 677.601 | 680.7523
155 | 548.5129 | 707.3349 | 714.1058
155 | 585.2564 | 737.9035 | 747.4591
155 | 622 | 774.8946 | 780.8126
156 | 313.35 | 658.0748 | 663.652
156 | 354.2 | 707.6631 | 709.1801
156 | 395.05 | 757.6462 | 754.7083
156 | 435.9 | 805.6876 | 800.2364
156 | 476.75 | 850.6897 | 845.7645
156 | 517.6 | 892.3192 | 891.2927
156 | 558.45 | 930.923 | 936.8208
156 | 599.3 | 967.8296 | 982.3489
156 | 640.15 | 1006.241 | 1027.877
156 | 681 | 1054.616 | 1073.405
157 | 317.15 | 698.8799 | 703.9552
157 | 358.6778 | 751.2657 | 751.8676
157 | 400.2056 | 804.6256 | 799.7799
157 | 441.7333 | 856.1133 | 847.6921
157 | 483.2611 | 904.1953 | 895.6044
157 | 524.7889 | 948.2525 | 943.5167
157 | 566.3167 | 988.5099 | 991.429
157 | 607.8444 | 1026.346 | 1039.341
157 | 649.3722 | 1065.203 | 1087.254
157 | 690.9 | 1114.153 | 1135.166
158 | 320.65 | 733.8966 | 739.6086
158 | 362.8333 | 790.0077 | 789.9063
158 | 405.0167 | 846.6906 | 840.2042
158 | 447.2 | 901.0236 | 890.5019
158 | 489.3833 | 951.5158 | 940.7997
158 | 531.5667 | 997.632 | 991.0975
158 | 573.75 | 1039.683 | 1041.395
158 | 615.9333 | 1079.15 | 1091.693
158 | 658.1167 | 1119.668 | 1141.991
158 | 700.3 | 1170.86 | 1192.289
159 | 323.75 | 762.9908 | 770.2172
159 | 366.5889 | 822.5385 | 822.9271
159 | 409.4278 | 882.5212 | 875.6369
159 | 452.2667 | 939.8838 | 928.3467
159 | 495.1056 | 993.1286 | 981.0565
159 | 537.9444 | 1041.771 | 1033.766
159 | 580.7833 | 1086.184 | 1086.476
159 | 623.6222 | 1127.925 | 1139.186
159 | 666.4611 | 1170.782 | 1191.896
159 | 709.3 | 1224.886 | 1244.606
160 | 279.69 | 149.9436 | 145.8363
160 | 299.0356 | 157.9623 | 154.5341
160 | 318.3811 | 166.069 | 163.2318
160 | 337.7267 | 174.2756 | 171.9296
160 | 357.0722 | 182.6546 | 180.6274
160 | 376.4178 | 191.339 | 189.3251
160 | 395.7633 | 200.5267 | 198.0229
160 | 415.1089 | 210.5021 | 206.7207
160 | 434.4544 | 221.6931 | 215.4184
160 | 453.8 | 234.8166 | 224.1162
161 | 283.84 | 167.7919 | 210.7901
161 | 316.9689 | 205.789 | 231.28
161 | 350.0978 | 241.4097 | 251.77
161 | 383.2267 | 274.005 | 272.2599
161 | 416.3556 | 303.0724 | 292.7499
161 | 449.4844 | 328.3828 | 313.2398
161 | 482.6133 | 350.042 | 333.7297
161 | 515.7422 | 368.4621 | 354.2197
161 | 548.8711 | 384.3529 | 374.7096
161 | 582 | 399.0803 | 395.1996
162 | 283.5 | 247.5231 | 247.6416
162 | 319.6667 | 270.9086 | 272.0463
162 | 355.8333 | 294.0546 | 296.4509
162 | 392 | 316.98 | 320.8556
162 | 428.1667 | 339.6391 | 345.2602
162 | 464.3333 | 362.0414 | 369.6648
162 | 500.5 | 384.3962 | 394.0695
162 | 536.6667 | 407.3003 | 418.4741
162 | 572.8333 | 432.1745 | 442.8787
162 | 609 | 462.7226 | 467.2834
163 | 251.47 | 255.4536 | 246.7014
163 | 293.7511 | 289.3259 | 277.6297
163 | 336.0322 | 319.5956 | 308.5581
163 | 378.3133 | 346.5352 | 339.4864
163 | 420.5944 | 370.1763 | 370.4147
163 | 462.8756 | 390.3143 | 401.3431
163 | 505.1567 | 406.9174 | 432.2715
163 | 547.4378 | 420.5645 | 463.1998
163 | 589.7189 | 433.5524 | 494.1281
163 | 632 | 456.8818 | 525.0565
164 | 333.99 | 316.4469 | 334.6599
164 | 369.6578 | 348.6035 | 362.7969
164 | 405.3256 | 380.0179 | 390.9339
164 | 440.9933 | 410.5904 | 419.0709
164 | 476.6611 | 440.159 | 447.2079
164 | 512.3289 | 468.663 | 475.3449
164 | 547.9967 | 496.2698 | 503.4819
164 | 583.6644 | 523.5315 | 531.6189
164 | 619.3322 | 551.7749 | 559.7559
164 | 655 | 584.4679 | 587.8929
165 | 185.3 | 208.9021 | 175.4061
165 | 226.9889 | 215.1191 | 197.6411
165 | 268.6778 | 229.2304 | 219.8762
165 | 310.3667 | 248.0117 | 242.1113
165 | 352.0556 | 268.7925 | 264.3464
165 | 393.7444 | 289.9239 | 286.5814
165 | 435.4333 | 310.8419 | 308.8164
165 | 477.1222 | 332.1079 | 331.0515
165 | 518.8111 | 355.6883 | 353.2866
165 | 560.5 | 386.7449 | 375.5217
166 | 198.15 | 156.4839 | 206.2246
166 | 240.5667 | 195.9717 | 230.9462
166 | 282.9833 | 238.213 | 255.6678
166 | 325.4 | 278.9929 | 280.3894
166 | 367.8167 | 315.2618 | 305.1111
166 | 410.2333 | 345.3109 | 329.8326
166 | 452.65 | 368.6605 | 354.5543
166 | 495.0667 | 385.9203 | 379.2759
166 | 537.4833 | 398.6222 | 403.9975
166 | 579.9 | 410.0078 | 428.7191
167 | 212 | 228.0356 | 241.1438
167 | 254.8889 | 257.6229 | 268.1873
167 | 297.7778 | 291.2461 | 295.2309
167 | 340.6667 | 325.1851 | 322.2744
167 | 383.5556 | 356.9965 | 349.3179
167 | 426.4444 | 385.4078 | 376.3613
167 | 469.3333 | 410.1678 | 403.4049
167 | 512.2222 | 432.0754 | 430.4484
167 | 555.1111 | 453.221 | 457.4919
167 | 598 | 478.7166 | 484.5354
168 | 225.15 | 248.6116 | 277.7386
168 | 268.3556 | 290.6347 | 306.9779
168 | 311.5611 | 333.4685 | 336.2172
168 | 354.7667 | 373.3098 | 365.4565
168 | 397.9722 | 407.998 | 394.6958
168 | 441.1778 | 436.6279 | 423.9352
168 | 484.3833 | 459.2736 | 453.1745
168 | 527.5889 | 476.8719 | 482.4138
168 | 570.7944 | 491.2294 | 511.6531
168 | 614 | 506.3987 | 540.8924
169 | 237.15 | 295.3197 | 313.2802
169 | 280.6889 | 335.1419 | 344.6985
169 | 324.2278 | 376.3821 | 376.1169
169 | 367.7667 | 415.4889 | 407.5353
169 | 411.3056 | 450.5949 | 438.9536
169 | 454.8444 | 480.9647 | 470.3719
169 | 498.3833 | 506.7351 | 501.7903
169 | 541.9222 | 528.9623 | 533.2087
169 | 585.4611 | 549.9437 | 564.627
169 | 629 | 575.2579 | 596.0454
170 | 351.9 | 833.4876 | 766.9307
170 | 396.0222 | 855.2579 | 815.9048
170 | 440.1444 | 881.7641 | 864.8789
170 | 484.2667 | 912.6774 | 913.853
170 | 528.3889 | 947.8056 | 962.8271
170 | 572.5111 | 987.0424 | 1011.801
170 | 616.6333 | 1030.641 | 1060.775
170 | 660.7556 | 1079.821 | 1109.749
170 | 704.8778 | 1137.826 | 1158.723
170 | 749 | 1212.318 | 1207.697
171 | 308.2 | 660.5263 | 666.5087
171 | 358.0556 | 718.3481 | 720.6034
171 | 407.9111 | 776.9385 | 774.6981
171 | 457.7667 | 833.2974 | 828.7928
171 | 507.6222 | 886.7141 | 882.8875
171 | 557.4778 | 937.5051 | 936.9822
171 | 607.3333 | 986.4388 | 991.0768
171 | 657.1889 | 1035.156 | 1045.172
171 | 707.0444 | 1087.929 | 1099.266
171 | 756.9 | 1157.859 | 1153.361
172 | 349.65 | 677.4053 | 680.2522
172 | 392.1556 | 725.8994 | 724.0878
172 | 434.6611 | 773.3851 | 767.9233
172 | 477.1667 | 818.6817 | 811.759
172 | 519.6722 | 861.5546 | 855.5945
172 | 562.1778 | 902.3041 | 899.4302
172 | 604.6833 | 941.6955 | 943.2657
172 | 647.1889 | 981.3988 | 987.1013
172 | 689.6944 | 1025.285 | 1030.937
172 | 732.2 | 1083.743 | 1074.773
173 | 350.2 | 1052.87 | 1185.182
173 | 379.6222 | 1133.882 | 1233.823
173 | 409.0444 | 1213.535 | 1282.463
173 | 438.4667 | 1290.213 | 1331.104
173 | 467.8889 | 1362.916 | 1379.744
173 | 497.3111 | 1431.106 | 1428.384
173 | 526.7333 | 1494.562 | 1477.025
173 | 556.1556 | 1553.251 | 1525.665
173 | 585.5778 | 1607.182 | 1574.306
173 | 615 | 1656.19 | 1622.946
174 | 298.55 | 1024.88 | 1180.532
174 | 356.0444 | 1172.415 | 1275.709
174 | 413.5389 | 1315.96 | 1370.887
174 | 471.0333 | 1446.12 | 1466.064
174 | 528.5278 | 1561.442 | 1561.241
174 | 586.0222 | 1664.08 | 1656.419
174 | 643.5167 | 1757.379 | 1751.596
174 | 701.0111 | 1845.214 | 1846.773
174 | 758.5056 | 1934.286 | 1941.951
174 | 816 | 2046.615 | 2037.128
175 | 369.43 | 660.7699 | 688.9999
175 | 411.0489 | 716.3095 | 733.5707
175 | 452.6678 | 770.2467 | 778.1414
175 | 494.2867 | 822.4392 | 822.7121
175 | 535.9056 | 872.5726 | 867.2828
175 | 577.5244 | 920.4743 | 911.8534
175 | 619.1433 | 966.4158 | 956.4242
175 | 660.7622 | 1011.47 | 1000.995
175 | 702.3811 | 1058.324 | 1045.566
175 | 744 | 1114.239 | 1090.136
176 | 200 | 1256.255 | 1109.266
176 | 253.3333 | 1321.855 | 1197.716
176 | 306.6667 | 1387.456 | 1286.167
176 | 360 | 1453.056 | 1374.618
176 | 413.3333 | 1518.657 | 1463.068
176 | 466.6667 | 1584.257 | 1551.519
176 | 520 | 1649.844 | 1639.97
176 | 573.3333 | 1715.254 | 1728.42
176 | 626.6667 | 1779.218 | 1816.871
176 | 680 | 1834.9 | 1905.322
177 | 344.82 | 951.323 | 979.0214
177 | 397.3956 | 1031.898 | 1056.705
177 | 449.9711 | 1111.128 | 1134.388
177 | 502.5467 | 1190.015 | 1212.072
177 | 555.1222 | 1268.713 | 1289.755
177 | 607.6978 | 1346.912 | 1367.439
177 | 660.2733 | 1424.608 | 1445.122
177 | 712.8489 | 1502.852 | 1522.806
177 | 765.4244 | 1584.816 | 1600.489
177 | 818 | 1679.637 | 1678.173
178 | 369.12 | 1032.904 | 1015.882
178 | 416.3289 | 1095.491 | 1087.322
178 | 463.5378 | 1159.885 | 1158.762
178 | 510.7467 | 1226.07 | 1230.202
178 | 557.9556 | 1293.876 | 1301.642
178 | 605.1644 | 1363.373 | 1373.081
178 | 652.3733 | 1435.506 | 1444.521
178 | 699.5822 | 1513.058 | 1515.961
178 | 746.7911 | 1602.782 | 1587.401
178 | 794 | 1722.89 | 1658.841
179 | 348.02 | 1039.678 | 1110.067
179 | 402.6844 | 1151.903 | 1194.721
179 | 457.3489 | 1255.625 | 1279.375
179 | 512.0133 | 1352.913 | 1364.029
179 | 566.6778 | 1444.576 | 1448.684
179 | 621.3422 | 1530.465 | 1533.338
179 | 676.0067 | 1610.243 | 1617.993
179 | 730.6711 | 1684.589 | 1702.647
179 | 785.3356 | 1757.226 | 1787.301
179 | 840 | 1841.352 | 1871.956
180 | 371.1 | 1081.845 | 1075.406
180 | 419.0889 | 1163.747 | 1151.402
180 | 467.0778 | 1242.616 | 1227.398
180 | 515.0667 | 1316.27 | 1303.393
180 | 563.0556 | 1385.004 | 1379.389
180 | 611.0444 | 1450.815 | 1455.385
180 | 659.0333 | 1517.209 | 1531.38
180 | 707.0222 | 1589.627 | 1607.376
180 | 755.0111 | 1677.316 | 1683.372
180 | 803 | 1800.908 | 1759.367
181 | 357.72 | 913.3126 | 960.718
181 | 408.64 | 999.0108 | 1031.003
181 | 459.56 | 1084.553 | 1101.287
181 | 510.48 | 1165.891 | 1171.572
181 | 561.4 | 1241.63 | 1241.856
181 | 612.32 | 1311.963 | 1312.141
181 | 663.24 | 1378.264 | 1382.426
181 | 714.16 | 1443.156 | 1452.71
181 | 765.08 | 1511.295 | 1522.995
181 | 816 | 1593.186 | 1593.279
182 | 359.77 | 1031.111 | 1038.741
182 | 411.5733 | 1105.459 | 1113.766
182 | 463.3767 | 1180.129 | 1188.79
182 | 515.18 | 1255.928 | 1263.815
182 | 566.9833 | 1332.923 | 1338.84
182 | 618.7867 | 1410.742 | 1413.864
182 | 670.59 | 1489.286 | 1488.889
182 | 722.3933 | 1569.661 | 1563.914
182 | 774.1967 | 1655.58 | 1638.939
182 | 826 | 1757.857 | 1713.963
183 | 263.75 | 722.4012 | 733.8893
183 | 319.4444 | 801.8823 | 807.9541
183 | 375.1389 | 879.3102 | 882.019
183 | 430.8333 | 954.6143 | 956.0838
183 | 486.5278 | 1029.378 | 1030.149
183 | 542.2222 | 1104.348 | 1104.213
183 | 597.9167 | 1179.577 | 1178.278
183 | 653.6111 | 1255.709 | 1252.343
183 | 709.3056 | 1335.856 | 1326.408
183 | 765 | 1430.775 | 1400.473
184 | 286.05 | 815.4429 | 836.8087
184 | 343.2667 | 905.2356 | 918.6097
184 | 400.4833 | 991.6475 | 1000.411
184 | 457.7 | 1075.918 | 1082.212
184 | 514.9167 | 1159.426 | 1164.013
184 | 572.1333 | 1242.368 | 1245.813
184 | 629.35 | 1324.551 | 1327.614
184 | 686.5667 | 1406.691 | 1409.415
184 | 743.7833 | 1492.016 | 1491.216
184 | 801 | 1591.24 | 1573.017
185 | 275.95 | 765.3222 | 812.0239
185 | 331.7333 | 855.5995 | 888.0809
185 | 387.5167 | 951.5864 | 964.138
185 | 443.3 | 1043.859 | 1040.195
185 | 499.0833 | 1129.307 | 1116.252
185 | 554.8667 | 1207.94 | 1192.309
185 | 610.65 | 1280.971 | 1268.366
185 | 666.4333 | 1350.767 | 1344.423
185 | 722.2167 | 1422.684 | 1420.48
185 | 778 | 1511.809 | 1496.537
186 | 442.1 | 1012.934 | 1033.084
186 | 482.2 | 1080.292 | 1089.564
186 | 522.3 | 1145.78 | 1146.045
186 | 562.4 | 1209.564 | 1202.525
186 | 602.5 | 1271.626 | 1259.005
186 | 642.6 | 1332.001 | 1315.486
186 | 682.7 | 1391.026 | 1371.966
186 | 722.8 | 1449.671 | 1428.447
186 | 762.9 | 1510.279 | 1484.927
186 | 803 | 1579.088 | 1541.408
187 | 347.57 | 974.4847 | 941.8928
187 | 395.0622 | 1039.971 | 1007.781
187 | 442.5544 | 1104.114 | 1073.67
187 | 490.0467 | 1167.945 | 1139.559
187 | 537.5389 | 1231.99 | 1205.447
187 | 585.0311 | 1296.354 | 1271.336
187 | 632.5233 | 1361.151 | 1337.224
187 | 680.0156 | 1427.495 | 1403.113
187 | 727.5078 | 1499.53 | 1469.002
187 | 775 | 1590.306 | 1534.89
188 | 395.4 | 690.7282 | 686.3126
188 | 428.3556 | 714.1608 | 718.2802
188 | 461.3111 | 739.0515 | 750.2477
188 | 494.2667 | 765.3814 | 782.2152
188 | 527.2222 | 793.1846 | 814.1827
188 | 560.1778 | 822.6375 | 846.1503
188 | 593.1333 | 854.2783 | 878.1178
188 | 626.0889 | 889.4302 | 910.0854
188 | 659.0444 | 931.0457 | 942.0529
188 | 692 | 985.8999 | 974.0205
189 | 244.27 | 526.1439 | 501.9271
189 | 291.0178 | 570.9741 | 549.0318
189 | 337.7656 | 614.3655 | 596.1365
189 | 384.5133 | 656.8269 | 643.241
189 | 431.2611 | 699.12 | 690.3457
189 | 478.0089 | 741.5708 | 737.4504
189 | 524.7567 | 784.2534 | 784.5551
189 | 571.5044 | 827.859 | 831.6597
189 | 618.2522 | 875.4376 | 878.7644
189 | 665 | 937.0202 | 925.8691
190 | 259.35 | 544.8112 | 529.7688
190 | 304.6444 | 589.8559 | 577.0867
190 | 349.9389 | 639.7928 | 624.4048
190 | 395.2333 | 689.572 | 671.7227
190 | 440.5278 | 736.9534 | 719.0408
190 | 485.8222 | 781.5478 | 766.3587
190 | 531.1167 | 823.9206 | 813.6767
190 | 576.4111 | 865.5708 | 860.9947
190 | 621.7056 | 910.18 | 908.3127
190 | 667 | 967.9634 | 955.6306
191 | 200 | 528.608 | 508.6583
191 | 255.5556 | 590.2475 | 570.7249
191 | 311.1111 | 649.7913 | 632.7913
191 | 366.6667 | 708.7502 | 694.8578
191 | 422.2222 | 766.6203 | 756.9242
191 | 477.7778 | 824.8369 | 818.9908
191 | 533.3333 | 884.3653 | 881.0572
191 | 588.8889 | 946.1395 | 943.1237
191 | 644.4444 | 1013.367 | 1005.19
191 | 700 | 1097.574 | 1067.257
192 | 263.95 | 515.8107 | 509.4349
192 | 308.8444 | 556.8219 | 556.3349
192 | 353.7389 | 604.6191 | 603.2351
192 | 398.6333 | 654.4771 | 650.1352
192 | 443.5278 | 704.4507 | 697.0353
192 | 488.4222 | 754.4162 | 743.9354
192 | 533.3167 | 805.1784 | 790.8356
192 | 578.2111 | 858.3279 | 837.7356
192 | 623.1056 | 917.3233 | 884.6358
192 | 668 | 991.5192 | 931.5359
193 | 200 | 483.0741 | 510.9042
193 | 255.5556 | 554.1527 | 572.9708
193 | 311.1111 | 631.4488 | 635.0372
193 | 366.6667 | 703.2352 | 697.1037
193 | 422.2222 | 769.7042 | 759.1702
193 | 477.7778 | 832.8728 | 821.2367
193 | 533.3333 | 894.208 | 883.3031
193 | 588.8889 | 954.8828 | 945.3697
193 | 644.4444 | 1018.171 | 1007.436
193 | 700 | 1096.21 | 1069.503
194 | 200 | 581.2311 | 547.4643
194 | 254.6667 | 644.6286 | 610.4811
194 | 309.3333 | 708.7898 | 673.4979
194 | 364 | 770.2381 | 736.5147
194 | 418.6667 | 828.5453 | 799.5316
194 | 473.3333 | 885.5693 | 862.5483
194 | 528 | 942.8389 | 925.5652
194 | 582.6667 | 1001.619 | 988.5821
194 | 637.3333 | 1065.56 | 1051.599
194 | 692 | 1148.78 | 1114.616
195 | 200 | 566.3883 | 563.0489
195 | 258.3333 | 641.574 | 632.3408
195 | 316.6667 | 715.9805 | 701.6328
195 | 375 | 786.2915 | 770.9248
195 | 433.3333 | 853.3143 | 840.2167
195 | 491.6667 | 919.0236 | 909.5088
195 | 550 | 984.4936 | 978.8007
195 | 608.3333 | 1050.5 | 1048.093
195 | 666.6667 | 1120.431 | 1117.385
195 | 725 | 1208.206 | 1186.677
196 | 326.65 | 803.4749 | 810.3804
196 | 370.1111 | 867.3213 | 865.4868
196 | 413.5722 | 930.8634 | 920.5933
196 | 457.0333 | 991.0316 | 975.6998
196 | 500.4944 | 1046.43 | 1030.806
196 | 543.9556 | 1096.704 | 1085.913
196 | 587.4167 | 1142.337 | 1141.019
196 | 630.8778 | 1185.005 | 1196.126
196 | 674.3389 | 1228.702 | 1251.232
196 | 717.8 | 1284.109 | 1306.339
197 | 329.25 | 836.7644 | 844.1724
197 | 373.3222 | 904.339 | 901.6858
197 | 417.3944 | 971.2552 | 959.1992
197 | 461.4667 | 1034.355 | 1016.713
197 | 505.5389 | 1092.282 | 1074.226
197 | 549.6111 | 1144.766 | 1131.739
197 | 593.6833 | 1192.379 | 1189.253
197 | 637.7556 | 1236.891 | 1246.766
197 | 681.8278 | 1282.473 | 1304.28
197 | 725.9 | 1340.359 | 1361.793
198 | 332.15 | 874.7766 | 882.041
198 | 376.7667 | 946.4363 | 941.8962
198 | 421.3833 | 1016.789 | 1001.751
198 | 466 | 1082.669 | 1061.606
198 | 510.6167 | 1142.819 | 1121.462
198 | 555.2333 | 1197.097 | 1181.317
198 | 599.85 | 1246.184 | 1241.172
198 | 644.4667 | 1291.957 | 1301.027
198 | 689.0833 | 1338.774 | 1360.882
198 | 733.7 | 1398.399 | 1420.737
199 | 334.35 | 874.0905 | 909.7978
199 | 379.5444 | 960.1415 | 972.0603
199 | 424.7389 | 1043.078 | 1034.323
199 | 469.9333 | 1119.678 | 1096.585
199 | 515.1278 | 1188.829 | 1158.848
199 | 560.3222 | 1250.599 | 1221.11
199 | 605.5167 | 1305.83 | 1283.373
199 | 650.7111 | 1356.518 | 1345.635
199 | 695.9056 | 1407.124 | 1407.898
199 | 741.1 | 1469.332 | 1470.16
200 | 336.85 | 907.4918 | 944.0078
200 | 382.5667 | 997.5951 | 1008.622
200 | 428.2833 | 1084.106 | 1073.235
200 | 474 | 1163.752 | 1137.849
200 | 519.7167 | 1235.488 | 1202.463
200 | 565.4333 | 1299.491 | 1267.076
200 | 611.15 | 1356.704 | 1331.69
200 | 656.8667 | 1409.219 | 1396.304
200 | 702.5833 | 1461.657 | 1460.917
200 | 748.3 | 1526.201 | 1525.531
201 | 338.65 | 943.7599 | 981.1024
201 | 384.9222 | 1038.621 | 1048.134
201 | 431.1944 | 1129.169 | 1115.166
201 | 477.4667 | 1212.086 | 1182.198
201 | 523.7389 | 1286.422 | 1249.23
201 | 570.0111 | 1352.5 | 1316.262
201 | 616.2833 | 1411.391 | 1383.294
201 | 662.5556 | 1465.306 | 1450.326
201 | 708.8278 | 1519.052 | 1517.358
201 | 755.1 | 1585.344 | 1584.39
202 | 297.82 | 356.8304 | 337.2732
202 | 334.6178 | 382.8588 | 368.446
202 | 371.4156 | 409.6576 | 399.6187
202 | 408.2133 | 437.2906 | 430.7913
202 | 445.0111 | 465.6346 | 461.9641
202 | 481.8089 | 494.5661 | 493.1368
202 | 518.6067 | 524.2325 | 524.3095
202 | 555.4044 | 555.3622 | 555.4822
202 | 592.2022 | 589.8488 | 586.6549
202 | 629 | 632.5689 | 617.8276
203 | 328.84 | 369.9926 | 382.6859
203 | 364.4133 | 408.1712 | 414.9354
203 | 399.9867 | 447.32 | 447.1848
203 | 435.56 | 485.8657 | 479.4343
203 | 471.1333 | 522.7866 | 511.6837
203 | 506.7067 | 557.6255 | 543.9332
203 | 542.28 | 590.5067 | 576.1826
203 | 577.8533 | 622.2161 | 608.432
203 | 613.4267 | 654.5652 | 640.6815
203 | 649 | 691.8496 | 672.9309
204 | 337.11 | 414.6636 | 412.0509
204 | 373.0978 | 447.2338 | 446.866
204 | 409.0856 | 480.1666 | 481.681
204 | 445.0733 | 513.3686 | 516.496
204 | 481.0611 | 546.6543 | 551.3111
204 | 517.0489 | 579.9617 | 586.1262
204 | 553.0367 | 613.5351 | 620.9413
204 | 589.0244 | 648.1407 | 655.7563
204 | 625.0122 | 685.5501 | 690.5714
204 | 661 | 730.1339 | 725.3865
205 | 334.1 | 439.5087 | 440.3905
205 | 370.9778 | 477.0001 | 478.3743
205 | 407.8556 | 514.702 | 516.358
205 | 444.7333 | 552.5738 | 554.3417
205 | 481.6111 | 590.3944 | 592.3254
205 | 518.4889 | 628.019 | 630.3092
205 | 555.3667 | 665.6138 | 668.2929
205 | 592.2444 | 703.9029 | 706.2766
205 | 629.1222 | 744.6735 | 744.2603
205 | 666 | 792.4524 | 782.244
206 | 298.55 | 1024.88 | 1093.418
206 | 356.0444 | 1172.415 | 1202.397
206 | 413.5389 | 1315.96 | 1311.376
206 | 471.0333 | 1446.12 | 1420.355
206 | 528.5278 | 1561.442 | 1529.335
206 | 586.0222 | 1664.08 | 1638.314
206 | 643.5167 | 1757.379 | 1747.294
206 | 701.0111 | 1845.214 | 1856.273
206 | 758.5056 | 1934.286 | 1965.252
206 | 816 | 2046.615 | 2074.232
207 | 350.2 | 1052.87 | 1122.933
207 | 390.1778 | 1162.714 | 1200.043
207 | 430.1556 | 1268.922 | 1277.154
207 | 470.1333 | 1368.282 | 1354.265
207 | 510.1111 | 1459.299 | 1431.376
207 | 550.0889 | 1541.539 | 1508.486
207 | 590.0667 | 1614.986 | 1585.597
207 | 630.0444 | 1679.15 | 1662.708
207 | 670.0222 | 1731.099 | 1739.819
207 | 710 | 1759.668 | 1816.929