## Sheet1
Material_ID | Temperature (K) | Cp_measured | Cp_predicted
1 | 263.95 | 515.8107 | 538.7895
1 | 308.8444 | 556.8219 | 587.5043
1 | 353.7389 | 604.6191 | 636.2192
1 | 398.6333 | 654.4771 | 684.9339
1 | 443.5278 | 704.4507 | 733.6488
1 | 488.4222 | 754.4162 | 782.3636
1 | 533.3167 | 805.1784 | 831.0784
1 | 578.2111 | 858.3279 | 879.7932
1 | 623.1056 | 917.3233 | 928.5081
1 | 668 | 991.5192 | 977.2228
2 | 170 | 537.1276 | 524.3474
2 | 231.6667 | 605.6754 | 599.377
2 | 293.3333 | 686.6901 | 674.4065
2 | 355 | 762.6524 | 749.4362
2 | 416.6667 | 834.3759 | 824.4658
2 | 478.3333 | 904.0467 | 899.4953
2 | 540 | 973.2652 | 974.5249
2 | 601.6667 | 1042.867 | 1049.555
2 | 663.3333 | 1116.181 | 1124.584
2 | 725 | 1208.206 | 1199.614
3 | 150 | 563.7265 | 583.1168
3 | 219.4444 | 662.543 | 675.9301
3 | 288.8889 | 775.2368 | 768.7436
3 | 358.3333 | 874.071 | 861.557
3 | 427.7778 | 969.6948 | 954.3704
3 | 497.2222 | 1063.224 | 1047.184
3 | 566.6667 | 1153.929 | 1139.997
3 | 636.1111 | 1241.601 | 1232.811
3 | 705.5556 | 1330.357 | 1325.624
3 | 775 | 1439.287 | 1418.437
4 | 150 | 590.9647 | 668.0587
4 | 224.5556 | 699.5597 | 777.5501
4 | 299.1111 | 843.6177 | 887.0414
4 | 373.6667 | 971.4951 | 996.5328
4 | 448.2222 | 1089.998 | 1106.024
4 | 522.7778 | 1202.988 | 1215.515
4 | 597.3333 | 1311.504 | 1325.007
4 | 671.8889 | 1415.295 | 1434.498
4 | 746.4444 | 1517.367 | 1543.989
4 | 821 | 1634.028 | 1653.481
5 | 240 | 783.0766 | 892.349
5 | 309.2222 | 907.3583 | 1001.791
5 | 378.4444 | 1054.438 | 1111.234
5 | 447.6667 | 1203.189 | 1220.677
5 | 516.8889 | 1338.188 | 1330.119
5 | 586.1111 | 1455.613 | 1439.562
5 | 655.3333 | 1557.145 | 1549.004
5 | 724.5556 | 1647.271 | 1658.447
5 | 793.7778 | 1732.947 | 1767.889
5 | 863 | 1828.98 | 1877.332
6 | 160 | 746.626 | 848.4628
6 | 242.5556 | 918.9273 | 987.9976
6 | 325.1111 | 1122.008 | 1127.532
6 | 407.6667 | 1292.144 | 1267.067
6 | 490.2222 | 1450.727 | 1406.602
6 | 572.7778 | 1602.407 | 1546.136
6 | 655.3333 | 1746.217 | 1685.671
6 | 737.8889 | 1880.3 | 1825.206
6 | 820.4444 | 2007.815 | 1964.74
6 | 903 | 2148.64 | 2104.275
7 | 180 | 726.2529 | 967.4636
7 | 264.4444 | 955.7809 | 1119.604
7 | 348.8889 | 1188.789 | 1271.746
7 | 433.3333 | 1389.18 | 1423.887
7 | 517.7778 | 1572.77 | 1576.028
7 | 602.2222 | 1742.514 | 1728.169
7 | 686.6667 | 1896.701 | 1880.31
7 | 771.1111 | 2034.219 | 2032.451
7 | 855.5556 | 2157.13 | 2184.592
7 | 940 | 2275.171 | 2336.733
8 | 270 | 1006.982 | 1228.11
8 | 348.2222 | 1235.932 | 1378.707
8 | 426.4444 | 1474.463 | 1529.304
8 | 504.6667 | 1689.98 | 1679.901
8 | 582.8889 | 1871.063 | 1830.498
8 | 661.1111 | 2020.433 | 1981.095
8 | 739.3333 | 2145.244 | 2131.692
8 | 817.5556 | 2252.997 | 2282.289
8 | 895.7778 | 2350.149 | 2432.886
8 | 974 | 2443.662 | 2583.483
9 | 130 | 312.7263 | 310.574
9 | 186.1111 | 352.4129 | 367.5938
9 | 242.2222 | 413.3386 | 424.6137
9 | 298.3333 | 472.1003 | 481.6335
9 | 354.4444 | 530.6727 | 538.6533
9 | 410.5556 | 590.4865 | 595.6733
9 | 466.6667 | 653.2483 | 652.6931
9 | 522.7778 | 719.7717 | 709.7129
9 | 578.8889 | 791.6388 | 766.7328
9 | 635 | 876.9527 | 823.7526
10 | 150 | 452.2987 | 466.3386
10 | 208.6667 | 522.9253 | 540.7178
10 | 267.3333 | 614.315 | 615.0968
10 | 326 | 707.279 | 689.4759
10 | 384.6667 | 789.8169 | 763.8551
10 | 443.3333 | 864.3755 | 838.2341
10 | 502 | 932.3585 | 912.6132
10 | 560.6667 | 994.4528 | 986.9924
10 | 619.3333 | 1053.46 | 1061.371
10 | 678 | 1121.82 | 1135.751
11 | 283.05 | 776.7081 | 788.6213
11 | 335.0111 | 861.6843 | 864.7613
11 | 386.9722 | 948.3313 | 940.9012
11 | 438.9333 | 1029.448 | 1017.041
11 | 490.8944 | 1103.181 | 1093.181
11 | 542.8556 | 1170.348 | 1169.321
11 | 594.8167 | 1232.667 | 1245.461
11 | 646.7778 | 1292.496 | 1321.601
11 | 698.7389 | 1354.548 | 1397.741
11 | 750.7 | 1432.774 | 1473.881
12 | 305.05 | 971.5574 | 987.9486
12 | 357.4444 | 1074.828 | 1076.642
12 | 409.8389 | 1177.617 | 1165.336
12 | 462.2333 | 1273.319 | 1254.03
12 | 514.6278 | 1360.146 | 1342.724
12 | 567.0222 | 1438.891 | 1431.418
12 | 619.4167 | 1511.452 | 1520.111
12 | 671.8111 | 1580.595 | 1608.805
12 | 724.2056 | 1651.735 | 1697.499
12 | 776.6 | 1740.738 | 1786.193
13 | 318.65 | 1171.92 | 1180.719
13 | 371.7556 | 1297.015 | 1282.624
13 | 424.8611 | 1418.07 | 1384.53
13 | 477.9667 | 1528.819 | 1486.436
13 | 531.0722 | 1628.124 | 1588.341
13 | 584.1778 | 1717.458 | 1690.247
13 | 637.2833 | 1799.326 | 1792.152
13 | 690.3889 | 1876.975 | 1894.058
13 | 743.4944 | 1956.379 | 1995.963
13 | 796.6 | 2055.213 | 2097.869
14 | 339.01 | 1582.197 | 1569.202
14 | 393.0422 | 1750.558 | 1697.434
14 | 447.0744 | 1907.483 | 1825.666
14 | 501.1067 | 2047.616 | 1953.898
14 | 555.1389 | 2171.135 | 2082.13
14 | 609.1711 | 2280.808 | 2210.362
14 | 663.2033 | 2380.327 | 2338.594
14 | 717.2356 | 2473.945 | 2466.826
14 | 771.2678 | 2568.708 | 2595.058
14 | 825.3 | 2685.541 | 2723.29
15 | 346 | 1748.894 | 1765.47
15 | 400.4444 | 1936.122 | 1907.581
15 | 454.8889 | 2110.04 | 2049.692
15 | 509.3333 | 2265.378 | 2191.803
15 | 563.7778 | 2402.626 | 2333.914
15 | 618.2222 | 2524.863 | 2476.024
15 | 672.6667 | 2636.048 | 2618.135
15 | 727.1111 | 2740.646 | 2760.246
15 | 781.5556 | 2845.767 | 2902.357
15 | 836 | 2972.448 | 3044.468
16 | 265.83 | 299.6776 | 245.1616
16 | 300.4378 | 306.8986 | 263.7642
16 | 335.0456 | 316.3726 | 282.3667
16 | 369.6533 | 327.393 | 300.9692
16 | 404.2611 | 339.5684 | 319.5718
16 | 438.8689 | 352.6966 | 338.1743
16 | 473.4767 | 366.8801 | 356.7769
16 | 508.0844 | 382.8879 | 375.3793
16 | 542.6922 | 402.7969 | 393.9819
16 | 577.3 | 431.6381 | 412.5844
17 | 285.55 | 333.6508 | 313.1164
17 | 321.6778 | 358.5174 | 335.6724
17 | 357.8056 | 380.5914 | 358.2283
17 | 393.9333 | 401.626 | 380.7842
17 | 430.0611 | 422.566 | 403.3401
17 | 466.1889 | 443.7602 | 425.8961
17 | 502.3167 | 465.4228 | 448.452
17 | 538.4444 | 488.2564 | 471.0079
17 | 574.5722 | 514.2625 | 493.5639
17 | 610.7 | 548.5904 | 516.1198
18 | 301.63 | 401.8615 | 382.9108
18 | 338.3378 | 429.428 | 409.1378
18 | 375.0456 | 456.8679 | 435.3648
18 | 411.7533 | 483.5641 | 461.5917
18 | 448.4611 | 509.2844 | 487.8187
18 | 485.1689 | 533.9777 | 514.0457
18 | 521.8767 | 557.8884 | 540.2727
18 | 558.5844 | 581.9755 | 566.4996
18 | 595.2922 | 608.6567 | 592.7266
18 | 632 | 643.8228 | 618.9536
19 | 315.01 | 482.1617 | 450.5308
19 | 352.6756 | 518.2483 | 480.4905
19 | 390.3411 | 551.2523 | 510.4501
19 | 428.0067 | 580.834 | 540.4098
19 | 465.6722 | 607.0603 | 570.3695
19 | 503.3378 | 630.1608 | 600.3292
19 | 541.0033 | 650.6466 | 630.2888
19 | 578.6689 | 669.7361 | 660.2485
19 | 616.3344 | 690.1278 | 690.2082
19 | 654 | 718.3307 | 720.1679
20 | 325.68 | 564.7641 | 520.6615
20 | 364.3822 | 610.1998 | 554.9012
20 | 403.0844 | 649.2159 | 589.141
20 | 441.7867 | 681.8928 | 623.3808
20 | 480.4889 | 708.7291 | 657.6206
20 | 519.1911 | 730.3292 | 691.8603
20 | 557.8933 | 747.5002 | 726.1001
20 | 596.5956 | 761.6461 | 760.3399
20 | 635.2978 | 775.4714 | 794.5797
20 | 674 | 795.3827 | 828.8195
21 | 289.65 | 325.7023 | 287.2646
21 | 323.4956 | 339.6889 | 306.9784
21 | 357.3411 | 354.291 | 326.6922
21 | 391.1867 | 369.1997 | 346.406
21 | 425.0322 | 384.2991 | 366.1197
21 | 458.8778 | 399.5781 | 385.8336
21 | 492.7233 | 415.2796 | 405.5473
21 | 526.5689 | 432.2434 | 425.2611
21 | 560.4144 | 452.498 | 444.9749
21 | 594.26 | 480.8178 | 464.6887
22 | 304.75 | 373.3765 | 355.4418
22 | 340.0111 | 399.0057 | 379.083
22 | 375.2722 | 422.6373 | 402.7241
22 | 410.5333 | 445.6042 | 426.3652
22 | 445.7944 | 468.5547 | 450.0063
22 | 481.0556 | 491.6814 | 473.6475
22 | 516.3167 | 515.1376 | 497.2886
22 | 551.5778 | 539.5914 | 520.9297
22 | 586.8389 | 566.9704 | 544.5708
22 | 622.1 | 602.1839 | 568.2119
23 | 316.98 | 440.732 | 421.9164
23 | 353.2044 | 470.0739 | 449.1414
23 | 389.4289 | 498.5107 | 476.3665
23 | 425.6533 | 525.8716 | 503.5915
23 | 461.8778 | 552.1949 | 530.8166
23 | 498.1022 | 577.5832 | 558.0417
23 | 534.3267 | 602.3687 | 585.2668
23 | 570.5511 | 627.5512 | 612.4918
23 | 606.7756 | 655.5669 | 639.7169
23 | 643 | 692.3612 | 666.942
24 | 327.37 | 518.1299 | 490.7811
24 | 364.6622 | 558.4022 | 522.0542
24 | 401.9544 | 594.3364 | 553.3272
24 | 439.2467 | 625.606 | 584.6004
24 | 476.5389 | 652.3167 | 615.8734
24 | 513.8311 | 674.7808 | 647.1465
24 | 551.1233 | 693.6128 | 678.4195
24 | 588.4156 | 710.078 | 709.6926
24 | 625.7078 | 726.7639 | 740.9657
24 | 663 | 749.8018 | 772.2387
25 | 335.66 | 583.466 | 555.7835
25 | 374.4756 | 629.4655 | 591.2811
25 | 413.2911 | 670.6651 | 626.7787
25 | 452.1067 | 706.6949 | 662.2763
25 | 490.9222 | 737.7267 | 697.7738
25 | 529.7378 | 764.1693 | 733.2715
25 | 568.5533 | 786.7417 | 768.769
25 | 607.3689 | 806.8727 | 804.2667
25 | 646.1844 | 827.5053 | 839.7642
25 | 685 | 855.7652 | 875.2619
26 | 342.75 | 677.747 | 622.0984
26 | 382.7778 | 732.999 | 661.8888
26 | 422.8056 | 779.3064 | 701.6792
26 | 462.8333 | 816.9839 | 741.4695
26 | 502.8611 | 846.8695 | 781.26
26 | 542.8889 | 869.9106 | 821.0504
26 | 582.9167 | 887.1839 | 860.8408
26 | 622.9444 | 900.221 | 900.6311
26 | 662.9722 | 911.6475 | 940.4215
26 | 703 | 927.7094 | 980.2119
27 | 348.23 | 747.9681 | 689.8937
27 | 389.5378 | 810.8735 | 734.4894
27 | 430.8456 | 863.2122 | 779.0851
27 | 472.1533 | 905.4929 | 823.6806
27 | 513.4611 | 938.8314 | 868.2763
27 | 554.7689 | 964.431 | 912.872
27 | 596.0767 | 983.559 | 957.4676
27 | 637.3844 | 997.8904 | 1002.063
27 | 678.6922 | 1010.201 | 1046.659
27 | 720 | 1027.162 | 1091.255
28 | 305.04 | 584.9105 | 600.6459
28 | 344.4244 | 625.2127 | 638.892
28 | 383.8089 | 668.1595 | 677.1382
28 | 423.1933 | 711.0834 | 715.3843
28 | 462.5778 | 752.2947 | 753.6305
28 | 501.9622 | 790.9165 | 791.8765
28 | 541.3467 | 826.91 | 830.1227
28 | 580.7311 | 861.3171 | 868.3688
28 | 620.1156 | 896.9709 | 906.615
28 | 659.5 | 941.3149 | 944.8611
29 | 309.58 | 626.3519 | 633.8355
29 | 349.6933 | 671.0439 | 674.4088
29 | 389.8067 | 717.6246 | 714.9823
29 | 429.92 | 763.3994 | 755.5556
29 | 470.0333 | 806.7533 | 796.129
29 | 510.1467 | 846.9084 | 836.7024
29 | 550.26 | 883.9249 | 877.2758
29 | 590.3733 | 918.9728 | 917.8491
29 | 630.4867 | 955.1066 | 958.4225
29 | 670.6 | 1000.325 | 998.9959
30 | 295.134 | 504.9206 | 536.3114
30 | 332.9302 | 541.3756 | 570.1786
30 | 370.7264 | 580.4995 | 604.0459
30 | 408.5227 | 619.9054 | 637.9132
30 | 446.3189 | 657.9518 | 671.7804
30 | 484.1151 | 693.7056 | 705.6476
30 | 521.9113 | 727.015 | 739.5149
30 | 559.7076 | 758.7077 | 773.3822
30 | 597.5038 | 791.1443 | 807.2494
30 | 635.3 | 830.4607 | 841.1167
31 | 301.31 | 550.8004 | 569.2094
31 | 339.8089 | 587.5193 | 605.1222
31 | 378.3078 | 627.1074 | 641.035
31 | 416.8067 | 667.0488 | 676.9478
31 | 455.3056 | 705.6783 | 712.8605
31 | 493.8044 | 742.0872 | 748.7732
31 | 532.3033 | 776.1797 | 784.686
31 | 570.8022 | 808.8989 | 820.5987
31 | 609.3011 | 842.8706 | 856.5115
31 | 647.8 | 884.9568 | 892.4243
32 | 278.15 | 1471.849 | 1545.979
32 | 340.0556 | 1673.423 | 1706.512
32 | 401.9611 | 1881.116 | 1867.046
32 | 463.8667 | 2072.092 | 2027.58
32 | 525.7722 | 2239.636 | 2188.113
32 | 587.6778 | 2385.401 | 2348.647
32 | 649.5833 | 2514.249 | 2509.18
32 | 711.4889 | 2631.995 | 2669.714
32 | 773.3944 | 2746.854 | 2830.247
32 | 835.3 | 2883.548 | 2990.781
33 | 335.66 | 583.466 | 555.7835
33 | 374.4756 | 629.4655 | 591.2811
33 | 413.2911 | 670.6651 | 626.7787
33 | 452.1067 | 706.6949 | 662.2763
33 | 490.9222 | 737.7267 | 697.7738
33 | 529.7378 | 764.1693 | 733.2715
33 | 568.5533 | 786.7417 | 768.769
33 | 607.3689 | 806.8727 | 804.2667
33 | 646.1844 | 827.5053 | 839.7642
33 | 685 | 855.7652 | 875.2619
34 | 342.75 | 677.747 | 622.0984
34 | 382.7778 | 732.999 | 661.8888
34 | 422.8056 | 779.3064 | 701.6792
34 | 462.8333 | 816.9839 | 741.4695
34 | 502.8611 | 846.8695 | 781.26
34 | 542.8889 | 869.9106 | 821.0504
34 | 582.9167 | 887.1839 | 860.8408
34 | 622.9444 | 900.221 | 900.6311
34 | 662.9722 | 911.6475 | 940.4215
34 | 703 | 927.7094 | 980.2119
35 | 286.53 | 561.3902 | 555.113
35 | 330.36 | 591.1542 | 598.9056
35 | 374.19 | 627.1458 | 642.6983
35 | 418.02 | 666.0533 | 686.491
35 | 461.85 | 706.6241 | 730.2836
35 | 505.68 | 748.888 | 774.0763
35 | 549.51 | 793.6124 | 817.8689
35 | 593.34 | 842.4527 | 861.6616
35 | 637.17 | 899.2688 | 905.4543
35 | 681 | 974.5602 | 949.2469
36 | 331.05 | 624.309 | 635.4083
36 | 370.8556 | 682.7372 | 675.5991
36 | 410.6611 | 733.2952 | 715.7898
36 | 450.4667 | 776.1816 | 755.9805
36 | 490.2722 | 811.8556 | 796.1712
36 | 530.0778 | 840.8636 | 836.362
36 | 569.8833 | 864.0489 | 876.5527
36 | 609.6889 | 882.8922 | 916.7435
36 | 649.4944 | 900.0468 | 956.9342
36 | 689.3 | 921.622 | 997.125
37 | 334.85 | 656.7636 | 668.9089
37 | 375.2889 | 727.7351 | 711.3551
37 | 415.7278 | 787.7379 | 753.8013
37 | 456.1667 | 836.6319 | 796.2475
37 | 496.6056 | 875.1408 | 838.6937
37 | 537.0444 | 904.3345 | 881.1399
37 | 577.4833 | 925.6219 | 923.5861
37 | 617.9222 | 940.9823 | 966.0323
37 | 658.3611 | 953.4022 | 1008.479
37 | 698.8 | 969.0656 | 1050.925
38 | 338.55 | 670.1354 | 702.5124
38 | 379.5667 | 741.2209 | 747.193
38 | 420.5833 | 803.2819 | 791.8736
38 | 461.6 | 856.3053 | 836.5543
38 | 502.6167 | 900.7156 | 881.2349
38 | 543.6333 | 937.0874 | 925.9155
38 | 584.65 | 966.3125 | 970.5962
38 | 625.6667 | 990.0138 | 1015.277
38 | 666.6833 | 1011.207 | 1059.957
38 | 707.7 | 1036.847 | 1104.638
39 | 343.92 | 726.2713 | 766.9541
39 | 386.1956 | 796.6875 | 816.2054
39 | 428.4711 | 862.9234 | 865.4566
39 | 470.7467 | 923.3809 | 914.7078
39 | 513.0222 | 977.5156 | 963.959
39 | 555.2978 | 1025.364 | 1013.21
39 | 597.5733 | 1067.576 | 1062.461
39 | 639.8489 | 1105.899 | 1111.713
39 | 682.1244 | 1144.075 | 1160.964
39 | 724.4 | 1190.805 | 1210.215
40 | 243.51 | 289.1302 | 307.7292
40 | 273.9756 | 301.6605 | 326.4771
40 | 304.4411 | 317.3951 | 345.225
40 | 334.9067 | 335.0317 | 363.9729
40 | 365.3722 | 353.5621 | 382.7207
40 | 395.8378 | 372.3782 | 401.4687
40 | 426.3033 | 391.3601 | 420.2165
40 | 456.7689 | 410.9711 | 438.9644
40 | 487.2344 | 432.4999 | 457.7123
40 | 517.7 | 458.9182 | 476.4602
41 | 178.18 | 116.8915 | 110.629
41 | 213.0211 | 124.5077 | 124.2539
41 | 247.8622 | 135.7534 | 137.8788
41 | 282.7033 | 149.0517 | 151.5038
41 | 317.5444 | 163.0129 | 165.1287
41 | 352.3856 | 176.7605 | 178.7536
41 | 387.2267 | 190.0642 | 192.3785
41 | 422.0678 | 203.346 | 206.0035
41 | 456.9089 | 217.7811 | 219.6284
41 | 491.75 | 236.0986 | 233.2533
42 | 228.55 | 216.275 | 224.1164
42 | 259.9667 | 246.2403 | 240.3855
42 | 291.3833 | 273.6988 | 256.6545
42 | 322.8 | 297.6565 | 272.9236
42 | 354.2167 | 317.4179 | 289.1926
42 | 385.6333 | 332.5668 | 305.4616
42 | 417.05 | 343.1523 | 321.7307
42 | 448.4667 | 349.9587 | 337.9997
42 | 479.8833 | 354.7147 | 354.2688
42 | 511.3 | 360.6706 | 370.5378
43 | 239.15 | 243.5992 | 257.1691
43 | 271.7222 | 281.4415 | 275.573
43 | 304.2944 | 315.2037 | 293.9768
43 | 336.8667 | 343.7135 | 312.3808
43 | 369.4389 | 366.3034 | 330.7846
43 | 402.0111 | 382.7248 | 349.1885
43 | 434.5833 | 393.317 | 367.5924
43 | 467.1556 | 399.2598 | 385.9963
43 | 499.7278 | 402.7531 | 404.4002
43 | 532.3 | 407.6931 | 422.804
44 | 257.65 | 274.3614 | 295.1324
44 | 290.3889 | 311.8967 | 315.0572
44 | 323.1278 | 345.6805 | 334.9819
44 | 355.8667 | 374.6461 | 354.9067
44 | 388.6056 | 398.1881 | 374.8314
44 | 421.3444 | 416.104 | 394.7561
44 | 454.0833 | 428.7583 | 414.6809
44 | 486.8222 | 437.2779 | 434.6056
44 | 519.5611 | 443.7204 | 454.5304
44 | 552.3 | 451.8127 | 474.4551
45 | 280.05 | 346.9637 | 366.1431
45 | 314.2667 | 389.6448 | 389.9988
45 | 348.4833 | 426.9301 | 413.8545
45 | 382.7 | 457.9579 | 437.7103
45 | 416.9167 | 482.4274 | 461.566
45 | 451.1333 | 500.4836 | 485.4217
45 | 485.35 | 512.8359 | 509.2775
45 | 519.5667 | 520.8843 | 533.1332
45 | 553.7833 | 526.8551 | 556.9889
45 | 588 | 534.7092 | 580.8447
46 | 296.95 | 445.4129 | 433.6774
46 | 325.0667 | 483.6857 | 455.4756
46 | 353.1833 | 516.5766 | 477.2738
46 | 381.3 | 543.8401 | 499.072
46 | 409.4167 | 565.5517 | 520.8703
46 | 437.5333 | 581.9767 | 542.6685
46 | 465.65 | 593.5336 | 564.4667
46 | 493.7667 | 600.8174 | 586.265
46 | 521.8833 | 604.6063 | 608.0632
46 | 550 | 605.8297 | 629.8614
47 | 303.75 | 466.2916 | 468.3713
47 | 340.2667 | 514.4332 | 498.2615
47 | 376.7833 | 554.9368 | 528.1517
47 | 413.3 | 587.4101 | 558.0419
47 | 449.8167 | 612.0869 | 587.9321
47 | 486.3333 | 629.5994 | 617.8222
47 | 522.85 | 641.0349 | 647.7124
47 | 559.3667 | 648.0023 | 677.6026
47 | 595.8833 | 652.764 | 707.4927
47 | 632.4 | 659.4865 | 737.3829
48 | 317.05 | 531.2654 | 534.3675
48 | 354.8556 | 586.2088 | 568.0009
48 | 392.6611 | 632.3222 | 601.6343
48 | 430.4667 | 669.3767 | 635.2677
48 | 468.2722 | 697.8105 | 668.9011
48 | 506.0778 | 718.4227 | 702.5345
48 | 543.8833 | 732.4026 | 736.1678
48 | 581.6889 | 741.4147 | 769.8013
48 | 619.4944 | 747.777 | 803.4346
48 | 657.3 | 755.8902 | 837.068
49 | 327.05 | 583.6277 | 601.7973
49 | 366.1778 | 639.6987 | 639.7138
49 | 405.3056 | 688.7489 | 677.6302
49 | 444.4333 | 730.4185 | 715.5466
49 | 483.5611 | 764.9562 | 753.4631
49 | 522.6889 | 792.9047 | 791.3796
49 | 561.8167 | 815.182 | 829.2961
49 | 600.9444 | 833.3502 | 867.2125
49 | 640.0722 | 850.1475 | 905.1289
49 | 679.2 | 871.7504 | 943.0454
50 | 146.95 | 128.4556 | 110.5515
50 | 179.1556 | 130.0587 | 122.3067
50 | 211.3611 | 134.885 | 134.0618
50 | 243.5667 | 142.9637 | 145.817
50 | 275.7722 | 153.9297 | 157.5721
50 | 307.9778 | 167.2121 | 169.3272
50 | 340.1833 | 182.1458 | 181.0823
50 | 372.3889 | 198.3044 | 192.8375
50 | 404.5944 | 216.1254 | 204.5926
50 | 436.8 | 237.8975 | 216.3477
51 | 195.56 | 179.068 | 181.127
51 | 228.0644 | 197.9869 | 196.3599
51 | 260.5689 | 217.4409 | 211.5928
51 | 293.0733 | 236.472 | 226.8257
51 | 325.5778 | 254.1754 | 242.0586
51 | 358.0822 | 269.7742 | 257.2915
51 | 390.5867 | 282.7985 | 272.5244
51 | 423.0911 | 293.4703 | 287.7573
51 | 455.5956 | 303.1278 | 302.9902
51 | 488.1 | 315.0218 | 318.2231
52 | 236.2 | 253.1364 | 274.0478
52 | 271.1444 | 269.7064 | 296.2887
52 | 306.0889 | 290.7684 | 318.5296
52 | 341.0333 | 314.869 | 340.7705
52 | 375.9778 | 340.7374 | 363.0115
52 | 410.9222 | 367.4202 | 385.2523
52 | 445.8667 | 394.452 | 407.4933
52 | 480.8111 | 422.0629 | 429.7342
52 | 515.7556 | 451.479 | 451.9751
52 | 550.7 | 485.8864 | 474.216
53 | 238.72 | 263.106 | 303.4922
53 | 273.9733 | 295.6641 | 327.6365
53 | 309.2267 | 326.4506 | 351.7808
53 | 344.48 | 355.374 | 375.9251
53 | 379.7333 | 382.5411 | 400.0695
53 | 414.9867 | 407.9869 | 424.2138
53 | 450.24 | 431.8104 | 448.3581
53 | 485.4933 | 454.4978 | 472.5024
53 | 520.7467 | 477.3858 | 496.6468
53 | 556 | 503.8943 | 520.7911
54 | 255.15 | 318.6607 | 341.399
54 | 292.0111 | 343.7136 | 368.1428
54 | 328.8722 | 372.3306 | 394.8866
54 | 365.7333 | 402.603 | 421.6304
54 | 402.5944 | 433.0743 | 448.3742
54 | 439.4556 | 462.7714 | 475.1181
54 | 476.3167 | 491.3504 | 501.8619
54 | 513.1778 | 519.3359 | 528.6057
54 | 550.0389 | 548.5062 | 555.3495
54 | 586.9 | 583.2101 | 582.0934
55 | 261.8 | 339.927 | 376.6088
55 | 296.9333 | 372.2248 | 403.9915
55 | 332.0667 | 403.8115 | 431.3744
55 | 367.2 | 434.9335 | 458.7571
55 | 402.3333 | 465.7799 | 486.1399
55 | 437.4667 | 496.3746 | 513.5227
55 | 472.6 | 526.7975 | 540.9055
55 | 507.7333 | 557.5798 | 568.2883
55 | 542.8667 | 590.2465 | 595.6711
55 | 578 | 628.6303 | 623.0539
56 | 278.15 | 406.3416 | 415.714
56 | 315.2444 | 431.5886 | 445.9694
56 | 352.3389 | 460.1313 | 476.2249
56 | 389.4333 | 490.1296 | 506.4804
56 | 426.5278 | 520.2871 | 536.7359
56 | 463.6222 | 549.8266 | 566.9913
56 | 500.7167 | 578.6113 | 597.2469
56 | 537.8111 | 607.4127 | 627.5023
56 | 574.9056 | 638.4302 | 657.7578
56 | 612 | 677.0143 | 688.0133
57 | 279.07 | 423.446 | 441.8199
57 | 315.9511 | 447.1573 | 473.1004
57 | 352.8322 | 473.1155 | 504.3809
57 | 389.7133 | 501.6077 | 535.6614
57 | 426.5944 | 532.8933 | 566.9419
57 | 463.4756 | 567.1309 | 598.2225
57 | 500.3567 | 604.5671 | 629.503
57 | 537.2378 | 645.946 | 660.7835
57 | 574.1189 | 693.2551 | 692.064
57 | 611 | 751.6722 | 723.3445
58 | 291.85 | 448.0355 | 479.9464
58 | 330.6667 | 482.2776 | 514.3322
58 | 369.4833 | 520.2234 | 548.7179
58 | 408.3 | 559.8761 | 583.1037
58 | 447.1167 | 599.9742 | 617.4895
58 | 485.9333 | 639.8037 | 651.8752
58 | 524.75 | 679.2335 | 686.261
58 | 563.5667 | 718.9921 | 720.6468
58 | 602.3833 | 761.2276 | 755.0325
58 | 641.2 | 811.2699 | 789.4183
59 | 292.35 | 460.9474 | 510.0698
59 | 330.5333 | 502.2577 | 545.6443
59 | 368.7167 | 543.3106 | 581.219
59 | 406.9 | 584.6013 | 616.7935
59 | 445.0833 | 626.3668 | 652.3681
59 | 483.2667 | 668.5906 | 687.9427
59 | 521.45 | 711.2699 | 723.5173
59 | 559.6333 | 754.9246 | 759.0918
59 | 597.8167 | 801.4289 | 794.6665
59 | 636 | 856.117 | 830.2411
60 | 303.05 | 513.0729 | 547.2095
60 | 342.9556 | 552.3979 | 585.8224
60 | 382.8611 | 595.3308 | 624.4352
60 | 422.7667 | 639.791 | 663.0482
60 | 462.6722 | 684.6058 | 701.661
60 | 502.5778 | 729.2007 | 740.2739
60 | 542.4833 | 773.5639 | 778.8867
60 | 582.3889 | 818.5463 | 817.4997
60 | 622.2944 | 866.534 | 856.1125
60 | 662.2 | 923.4971 | 894.7254
61 | 303.09 | 577.3652 | 574.1097
61 | 342.7467 | 612.4361 | 613.866
61 | 382.4033 | 647.9895 | 653.6221
61 | 422.06 | 684.3957 | 693.3784
61 | 461.7167 | 722.1931 | 733.1346
61 | 501.3733 | 761.7818 | 772.8907
61 | 541.03 | 803.5246 | 812.647
61 | 580.6867 | 848.2981 | 852.4032
61 | 620.3433 | 898.6808 | 892.1594
61 | 660 | 962.0693 | 931.9156
62 | 312.15 | 574.6962 | 609.9701
62 | 353.1444 | 618.3284 | 652.4456
62 | 394.1389 | 665.8236 | 694.9213
62 | 435.1333 | 715.0323 | 737.3969
62 | 476.1278 | 764.9115 | 779.8726
62 | 517.1222 | 815.0824 | 822.3482
62 | 558.1167 | 865.6894 | 864.8238
62 | 599.1111 | 917.6879 | 907.2994
62 | 640.1056 | 973.6181 | 949.7751
62 | 681.1 | 1039.927 | 992.2507
63 | 312.02 | 698.7725 | 640.4699
63 | 353.3511 | 728.3509 | 685.1954
63 | 394.6822 | 759.4798 | 729.9209
63 | 436.0133 | 792.3186 | 774.6464
63 | 477.3444 | 827.1542 | 819.372
63 | 518.6756 | 864.1688 | 864.0976
63 | 560.0067 | 903.6929 | 908.8231
63 | 601.3378 | 946.9009 | 953.5487
63 | 642.6689 | 997.2126 | 998.2742
63 | 684 | 1064.291 | 1043
64 | 319.48 | 666.1862 | 676.0317
64 | 361.5267 | 722.8869 | 723.0065
64 | 403.5733 | 779.0554 | 769.9812
64 | 445.62 | 832.5017 | 816.9559
64 | 487.6667 | 882.2455 | 863.9307
64 | 529.7133 | 928.0292 | 910.9054
64 | 571.76 | 970.2413 | 957.8802
64 | 613.8067 | 1010.324 | 1004.855
64 | 655.8533 | 1051.725 | 1051.83
64 | 697.9 | 1102.989 | 1098.804
65 | 300 | 476.993 | 433.5356
65 | 333.4444 | 479.2608 | 460.814
65 | 366.8889 | 486.3509 | 488.0924
65 | 400.3333 | 497.5623 | 515.3708
65 | 433.7778 | 512.4338 | 542.6493
65 | 467.2222 | 530.809 | 569.9276
65 | 500.6667 | 553.0061 | 597.2061
65 | 534.1111 | 580.1136 | 624.4845
65 | 567.5556 | 614.6358 | 651.7629
65 | 601 | 662.2628 | 679.0413
66 | 272.4 | 461.2812 | 462.7166
66 | 310.6889 | 492.9714 | 496.6349
66 | 348.9778 | 524.6222 | 530.5531
66 | 387.2667 | 556.5934 | 564.4714
66 | 425.5556 | 589.0833 | 598.3896
66 | 463.8444 | 622.0768 | 632.3078
66 | 502.1333 | 655.6594 | 666.226
66 | 540.4222 | 690.537 | 700.1443
66 | 578.7111 | 728.8406 | 734.0625
66 | 617 | 776.2852 | 767.9808
67 | 145.59 | 65.22268 | 51.94153
67 | 162.7467 | 67.12683 | 55.98931
67 | 179.9033 | 69.65628 | 60.03705
67 | 197.06 | 72.74892 | 64.08482
67 | 214.2167 | 76.30392 | 68.13259
67 | 231.3733 | 80.24047 | 72.18034
67 | 248.53 | 84.5413 | 76.22811
67 | 265.6867 | 89.27673 | 80.27588
67 | 282.8433 | 94.62498 | 84.32363
67 | 300 | 100.9196 | 88.3714
68 | 85.47 | 103.4967 | 70.92747
68 | 110.9733 | 100.8107 | 78.9924
68 | 136.4767 | 99.35627 | 87.05735
68 | 161.98 | 99.21986 | 95.12228
68 | 187.4833 | 100.3248 | 103.1872
68 | 212.9867 | 102.5527 | 111.2522
68 | 238.49 | 106.0896 | 119.3171
68 | 263.9933 | 111.6241 | 127.382
68 | 289.4967 | 120.6977 | 135.447
68 | 315 | 137.6739 | 143.5119
69 | 278.68 | 130.4113 | 129.7774
69 | 299.0544 | 136.4569 | 135.9833
69 | 319.4289 | 142.6672 | 142.1893
69 | 339.8033 | 148.9033 | 148.3952
69 | 360.1778 | 155.1083 | 154.6012
69 | 380.5522 | 161.3112 | 160.8071
69 | 400.9267 | 167.634 | 167.0131
69 | 421.3011 | 174.317 | 173.219
69 | 441.6756 | 181.7923 | 179.425
69 | 462.05 | 190.8756 | 185.631
70 | 159.05 | 112.8689 | 89.43004
70 | 187.3778 | 107.6998 | 98.12135
70 | 215.7056 | 105.9647 | 106.8126
70 | 244.0333 | 107.6727 | 115.5039
70 | 272.3611 | 112.7139 | 124.1952
70 | 300.6889 | 120.8971 | 132.8865
70 | 329.0167 | 132.0312 | 141.5778
70 | 357.3444 | 146.1323 | 150.2691
70 | 385.6722 | 163.7638 | 158.9604
70 | 414 | 186.6388 | 167.6517
71 | 289.81 | 81.5826 | 107.1655
71 | 312.27 | 79.65156 | 113.8543
71 | 334.73 | 78.73713 | 120.5431
71 | 357.19 | 78.80393 | 127.2318
71 | 379.65 | 79.92967 | 133.9206
71 | 402.11 | 82.32659 | 140.6093
71 | 424.57 | 86.36587 | 147.2981
71 | 447.03 | 92.61427 | 153.9868
71 | 469.49 | 101.9112 | 160.6756
71 | 491.95 | 115.569 | 167.3643
72 | 352.9 | 711.5254 | 753.2464
72 | 395.5778 | 784.6612 | 802.4347
72 | 438.2556 | 855.0765 | 851.6229
72 | 480.9333 | 923.3929 | 900.8111
72 | 523.6111 | 989.8264 | 949.9993
72 | 566.2889 | 1054.088 | 999.1876
72 | 608.9667 | 1115.616 | 1048.376
72 | 651.6444 | 1174.341 | 1097.564
72 | 694.3222 | 1232.054 | 1146.752
72 | 737 | 1295.497 | 1195.94
73 | 355.8 | 793.0295 | 829.673
73 | 393.1556 | 838.8771 | 876.9812
73 | 430.5111 | 884.534 | 924.2894
73 | 467.8667 | 930.3962 | 971.5976
73 | 505.2222 | 976.66 | 1018.906
73 | 542.5778 | 1023.371 | 1066.214
73 | 579.9333 | 1070.631 | 1113.522
73 | 617.2889 | 1118.9 | 1160.83
73 | 654.6444 | 1169.452 | 1208.138
73 | 692 | 1225.424 | 1255.447
74 | 286.402 | 171.4561 | 172.9672
74 | 311.9351 | 182.9418 | 185.0882
74 | 337.4682 | 194.7785 | 197.2092
74 | 363.0013 | 206.5527 | 209.3301
74 | 388.5344 | 217.9936 | 221.4511
74 | 414.0676 | 229.0103 | 233.5721
74 | 439.6007 | 239.7129 | 245.6931
74 | 465.1338 | 250.448 | 257.8141
74 | 490.6669 | 261.9219 | 269.9351
74 | 516.2 | 275.6028 | 282.056
75 | 247.98 | 171.014 | 154.7277
75 | 279.3489 | 180.1648 | 169.619
75 | 310.7178 | 191.3368 | 184.5103
75 | 342.0867 | 203.7055 | 199.4016
75 | 373.4556 | 216.5567 | 214.293
75 | 404.8244 | 229.4662 | 229.1842
75 | 436.1933 | 242.3996 | 244.0756
75 | 467.5622 | 255.7719 | 258.9669
75 | 498.9311 | 270.6188 | 273.8582
75 | 530.3 | 289.3079 | 288.7495
76 | 229.33 | 204.2504 | 160.7754
76 | 264.86 | 207.2377 | 180.5615
76 | 300.39 | 215.1003 | 200.3477
76 | 335.92 | 226.5754 | 220.1338
76 | 371.45 | 240.4517 | 239.9199
76 | 406.98 | 255.8831 | 259.7061
76 | 442.51 | 272.5962 | 279.4922
76 | 478.04 | 291.028 | 299.2783
76 | 513.57 | 312.6175 | 319.0644
76 | 549.1 | 340.979 | 338.8506
77 | 183.85 | 152.2248 | 150.3045
77 | 214.8778 | 166.5826 | 163.3177
77 | 245.9056 | 182.2638 | 176.3309
77 | 276.9333 | 198.6182 | 189.344
77 | 307.9611 | 214.9124 | 202.3572
77 | 338.9889 | 230.4069 | 215.3704
77 | 370.0167 | 244.5028 | 228.3836
77 | 401.0444 | 257.1252 | 241.3968
77 | 432.0722 | 269.2152 | 254.41
77 | 463.1 | 283.4974 | 267.4232
78 | 257.65 | 274.3614 | 295.1324
78 | 290.3889 | 311.8967 | 315.0572
78 | 323.1278 | 345.6805 | 334.9819
78 | 355.8667 | 374.6461 | 354.9067
78 | 388.6056 | 398.1881 | 374.8314
78 | 421.3444 | 416.104 | 394.7561
78 | 454.0833 | 428.7583 | 414.6809
78 | 486.8222 | 437.2779 | 434.6056
78 | 519.5611 | 443.7204 | 454.5304
78 | 552.3 | 451.8127 | 474.4551
79 | 280.05 | 346.9637 | 366.1431
79 | 314.2667 | 389.6448 | 389.9988
79 | 348.4833 | 426.9301 | 413.8545
79 | 382.7 | 457.9579 | 437.7103
79 | 416.9167 | 482.4274 | 461.566
79 | 451.1333 | 500.4836 | 485.4217
79 | 485.35 | 512.8359 | 509.2775
79 | 519.5667 | 520.8843 | 533.1332
79 | 553.7833 | 526.8551 | 556.9889
79 | 588 | 534.7092 | 580.8447
80 | 322.35 | 568.5879 | 568.7329
80 | 360.8222 | 622.9879 | 604.5547
80 | 399.2944 | 669.0044 | 640.3766
80 | 437.7667 | 706.5761 | 676.1986
80 | 476.2389 | 736.1804 | 712.0204
80 | 514.7111 | 758.5558 | 747.8423
80 | 553.1833 | 774.7855 | 783.6642
80 | 591.6556 | 786.4653 | 819.4861
80 | 630.1278 | 796.0156 | 855.308
80 | 668.6 | 808.4748 | 891.1299
81 | 331.05 | 624.309 | 635.4083
81 | 370.8556 | 682.7372 | 675.5991
81 | 410.6611 | 733.2952 | 715.7898
81 | 450.4667 | 776.1816 | 755.9805
81 | 490.2722 | 811.8556 | 796.1712
81 | 530.0778 | 840.8636 | 836.362
81 | 569.8833 | 864.0489 | 876.5527
81 | 609.6889 | 882.8922 | 916.7435
81 | 649.4944 | 900.0468 | 956.9342
81 | 689.3 | 921.622 | 997.125
82 | 289.81 | 81.5826 | 107.1655
82 | 312.27 | 79.65156 | 113.8543
82 | 334.73 | 78.73713 | 120.5431
82 | 357.19 | 78.80393 | 127.2318
82 | 379.65 | 79.92967 | 133.9206
82 | 402.11 | 82.32659 | 140.6093
82 | 424.57 | 86.36587 | 147.2981
82 | 447.03 | 92.61427 | 153.9868
82 | 469.49 | 101.9112 | 160.6756
82 | 491.95 | 115.569 | 167.3643
83 | 252.45 | 82.04298 | 127.0274
83 | 280.0456 | 84.01282 | 136.8531
83 | 307.6411 | 87.70467 | 146.6786
83 | 335.2367 | 92.90321 | 156.5043
83 | 362.8322 | 99.45856 | 166.3299
83 | 390.4278 | 107.337 | 176.1555
83 | 418.0233 | 116.6961 | 185.9811
83 | 445.6189 | 127.9774 | 195.8067
83 | 473.2144 | 142.05 | 205.6323
83 | 500.81 | 160.589 | 215.4579
84 | 267.95 | 135.1661 | 162.0875
84 | 295.4778 | 142.3034 | 173.2511
84 | 323.0056 | 149.8437 | 184.4147
84 | 350.5333 | 158.4269 | 195.5783
84 | 378.0611 | 168.439 | 206.7419
84 | 405.5889 | 180.1607 | 217.9055
84 | 433.1167 | 193.9119 | 229.0691
84 | 460.6444 | 210.1839 | 240.2326
84 | 488.1722 | 229.792 | 251.3962
84 | 515.7 | 254.2401 | 262.5598
85 | 239.15 | 174.3818 | 177.7814
85 | 272.4844 | 175.954 | 192.8457
85 | 305.8189 | 184.3793 | 207.9101
85 | 339.1533 | 197.2059 | 222.9744
85 | 372.4878 | 213.0507 | 238.0387
85 | 405.8222 | 231.1681 | 253.103
85 | 439.1567 | 251.2844 | 268.1674
85 | 472.4911 | 273.6586 | 283.2317
85 | 505.8256 | 299.2928 | 298.296
85 | 539.16 | 330.5944 | 313.3603
86 | 269.25 | 231.8213 | 219.71
86 | 301.5778 | 244.8905 | 235.7654
86 | 333.9056 | 259.3316 | 251.8208
86 | 366.2333 | 274.6599 | 267.8761
86 | 398.5611 | 290.5467 | 283.9315
86 | 430.8889 | 306.762 | 299.9869
86 | 463.2167 | 323.2749 | 316.0423
86 | 495.5444 | 340.4923 | 332.0976
86 | 527.8722 | 359.6488 | 348.153
86 | 560.2 | 383.7602 | 364.2084
87 | 289.65 | 325.7023 | 287.2646
87 | 323.4956 | 339.6889 | 306.9784
87 | 357.3411 | 354.291 | 326.6922
87 | 391.1867 | 369.1997 | 346.406
87 | 425.0322 | 384.2991 | 366.1197
87 | 458.8778 | 399.5781 | 385.8336
87 | 492.7233 | 415.2796 | 405.5473
87 | 526.5689 | 432.2434 | 425.2611
87 | 560.4144 | 452.498 | 444.9749
87 | 594.26 | 480.8178 | 464.6887
88 | 316.98 | 440.732 | 421.9164
88 | 353.2044 | 470.0739 | 449.1414
88 | 389.4289 | 498.5107 | 476.3665
88 | 425.6533 | 525.8716 | 503.5915
88 | 461.8778 | 552.1949 | 530.8166
88 | 498.1022 | 577.5832 | 558.0417
88 | 534.3267 | 602.3687 | 585.2668
88 | 570.5511 | 627.5512 | 612.4918
88 | 606.7756 | 655.5669 | 639.7169
88 | 643 | 692.3612 | 666.942
89 | 182.48 | 91.47235 | 79.00849
89 | 202.1967 | 92.7192 | 85.3121
89 | 221.9133 | 94.93414 | 91.61568
89 | 241.63 | 98.03123 | 97.91929
89 | 261.3467 | 101.9017 | 104.2229
89 | 281.0633 | 106.4664 | 110.5265
89 | 300.78 | 111.7097 | 116.8301
89 | 320.4967 | 117.7075 | 123.1337
89 | 340.2133 | 124.6741 | 129.4373
89 | 359.93 | 133.0768 | 135.7409
90 | 179.311 | 74.24 | 94.59642
90 | 205.132 | 85.05497 | 104.7993
90 | 230.953 | 97.1699 | 115.0023
90 | 256.774 | 109.8683 | 125.2052
90 | 282.595 | 122.417 | 135.4081
90 | 308.416 | 134.2802 | 145.611
90 | 334.237 | 145.2134 | 155.814
90 | 360.058 | 155.2732 | 166.0169
90 | 385.879 | 164.8453 | 176.2198
90 | 411.7 | 174.8633 | 186.4227
91 | 265.12 | 169.2141 | 168.6324
91 | 291.6844 | 182.2084 | 182.5336
91 | 318.2489 | 195.8802 | 196.4349
91 | 344.8133 | 209.6524 | 210.3362
91 | 371.3778 | 223.2106 | 224.2375
91 | 397.9422 | 236.5011 | 238.1387
91 | 424.5067 | 249.71 | 252.04
91 | 451.0711 | 263.2767 | 265.9412
91 | 477.6356 | 278.0242 | 279.8425
91 | 504.2 | 295.6228 | 293.7438
92 | 287.95 | 198.6217 | 200.4668
92 | 316.7556 | 213.7185 | 217.2227
92 | 345.5611 | 229.4798 | 233.9785
92 | 374.3667 | 245.3268 | 250.7344
92 | 403.1722 | 260.9811 | 267.4903
92 | 431.9778 | 276.45 | 284.2461
92 | 460.7833 | 292.0043 | 301.002
92 | 489.5889 | 308.2069 | 317.7579
92 | 518.3944 | 326.0996 | 334.5137
92 | 547.2 | 347.8617 | 351.2696
93 | 274.8 | 546.7955 | 484.9496
93 | 320.8222 | 575.5912 | 526.5986
93 | 366.8444 | 606.053 | 568.2477
93 | 412.8667 | 638.6021 | 609.8968
93 | 458.8889 | 673.3472 | 651.5459
93 | 504.9111 | 710.1722 | 693.195
93 | 550.9333 | 749.0551 | 734.844
93 | 596.9556 | 790.8725 | 776.4932
93 | 642.9778 | 839.0859 | 818.1423
93 | 689 | 904.4291 | 859.7913
94 | 286.53 | 561.3902 | 555.113
94 | 330.36 | 591.1542 | 598.9056
94 | 374.19 | 627.1458 | 642.6983
94 | 418.02 | 666.0533 | 686.491
94 | 461.85 | 706.6241 | 730.2836
94 | 505.68 | 748.888 | 774.0763
94 | 549.51 | 793.6124 | 817.8689
94 | 593.34 | 842.4527 | 861.6616
94 | 637.17 | 899.2688 | 905.4543
94 | 681 | 974.5602 | 949.2469
95 | 268.15 | 511.1592 | 523.8399
95 | 313.3556 | 540.8376 | 568.9472
95 | 358.5611 | 580.7566 | 614.0543
95 | 403.7667 | 625.8294 | 659.1616
95 | 448.9722 | 672.3199 | 704.2688
95 | 494.1778 | 718.2247 | 749.3761
95 | 539.3833 | 762.9995 | 794.4833
95 | 584.5889 | 807.5981 | 839.5906
95 | 629.7944 | 855.6239 | 884.6978
95 | 675 | 917.7012 | 929.805
96 | 262.05 | 492.0175 | 503.3364
96 | 308.4889 | 537.8887 | 549.3442
96 | 354.9278 | 585.7175 | 595.352
96 | 401.3667 | 631.8201 | 641.3599
96 | 447.8056 | 675.2523 | 687.3677
96 | 494.2444 | 716.4374 | 733.3754
96 | 540.6833 | 756.287 | 779.3832
96 | 587.1222 | 796.325 | 825.391
96 | 633.5611 | 840.261 | 871.3988
96 | 680 | 899.2301 | 917.4066
97 | 234.8 | 593.2439 | 516.8052
97 | 283.7111 | 643.6409 | 569.5231
97 | 332.6222 | 692.3363 | 622.241
97 | 381.5333 | 737.8927 | 674.9589
97 | 430.4444 | 781.413 | 727.6768
97 | 479.3556 | 824.4749 | 780.3949
97 | 528.2667 | 868.4253 | 833.1128
97 | 577.1778 | 914.6728 | 885.8307
97 | 626.0889 | 966.8796 | 938.5486
97 | 675 | 1038.081 | 991.2665
98 | 334.25 | 634.0434 | 584.2707
98 | 374 | 685.2925 | 622.2276
98 | 413.75 | 729.1379 | 660.1846
98 | 453.5 | 765.8185 | 698.1415
98 | 493.25 | 796.0094 | 736.0984
98 | 533 | 820.4588 | 774.0553
98 | 572.75 | 840.0712 | 812.0122
98 | 612.5 | 856.3367 | 849.9691
98 | 652.25 | 872.1191 | 887.926
98 | 692 | 894.3507 | 925.883
99 | 341.23 | 705.9091 | 651.5736
99 | 382.3156 | 765.0844 | 694.1859
99 | 423.4011 | 815.0229 | 736.7981
99 | 464.4867 | 855.99 | 779.4104
99 | 505.5722 | 888.8816 | 822.0226
99 | 546.6578 | 914.7188 | 864.6349
99 | 587.7433 | 934.6355 | 907.2471
99 | 628.8289 | 950.2634 | 949.8594
99 | 669.9144 | 964.5047 | 992.4715
99 | 711 | 984.4268 | 1035.084
100 | 347.26 | 833.4604 | 725.1628
100 | 384.4533 | 858.3072 | 767.4622
100 | 421.6467 | 884.1291 | 809.7617
100 | 458.84 | 911.3352 | 852.0611
100 | 496.0333 | 940.2941 | 894.3605
100 | 533.2267 | 971.3614 | 936.66
100 | 570.42 | 1005.148 | 978.9594
100 | 607.6133 | 1043.158 | 1021.259
100 | 644.8067 | 1089.152 | 1063.558
100 | 682 | 1152.898 | 1105.858
101 | 352.22 | 764.6785 | 796.431
101 | 389.64 | 810.0234 | 842.5007
101 | 427.06 | 854.8329 | 888.5704
101 | 464.48 | 899.5489 | 934.6401
101 | 501.9 | 944.4096 | 980.7098
101 | 539.32 | 989.4862 | 1026.78
101 | 576.74 | 1034.899 | 1072.849
101 | 614.16 | 1081.158 | 1118.919
101 | 651.58 | 1129.693 | 1164.989
101 | 689 | 1184.115 | 1211.058
102 | 331.5 | 817.3891 | 818.265
102 | 377.5556 | 957.2046 | 877.0196
102 | 423.6111 | 1074.506 | 935.7741
102 | 469.6667 | 1168.804 | 994.5287
102 | 515.7222 | 1240.982 | 1053.283
102 | 561.7778 | 1292.715 | 1112.038
102 | 607.8333 | 1326.836 | 1170.792
102 | 653.8889 | 1348.429 | 1229.547
102 | 699.9444 | 1364.857 | 1288.301
102 | 746 | 1386.271 | 1347.056
103 | 360.1 | 885.4804 | 898.2238
103 | 397.6444 | 915.5807 | 948.9553
103 | 435.1889 | 950.3258 | 999.6869
103 | 472.7333 | 988.7007 | 1050.418
103 | 510.2778 | 1029.92 | 1101.15
103 | 547.8222 | 1073.568 | 1151.881
103 | 585.3667 | 1119.786 | 1202.613
103 | 622.9111 | 1169.488 | 1253.344
103 | 660.4556 | 1224.702 | 1304.076
103 | 698 | 1289.292 | 1354.807
104 | 336.63 | 873.2633 | 877.0446
104 | 384.8933 | 933.6378 | 941.4357
104 | 433.1567 | 995.8475 | 1005.827
104 | 481.42 | 1059.586 | 1070.218
104 | 529.6833 | 1124.28 | 1134.609
104 | 577.9467 | 1189.484 | 1199
104 | 626.21 | 1255.355 | 1263.392
104 | 674.4733 | 1323.34 | 1327.783
104 | 722.7367 | 1397.372 | 1392.174
104 | 771 | 1487.872 | 1456.565
105 | 364.02 | 914.5201 | 945.4654
105 | 409.4622 | 966.3781 | 1008.04
105 | 454.9044 | 1020.236 | 1070.614
105 | 500.3467 | 1076.221 | 1133.188
105 | 545.7889 | 1134.334 | 1195.762
105 | 591.2311 | 1194.725 | 1258.336
105 | 636.6733 | 1258.259 | 1320.91
105 | 682.1156 | 1327.428 | 1383.485
105 | 727.5578 | 1408.36 | 1446.059
105 | 773 | 1517.751 | 1508.633
106 | 363.37 | 833.8043 | 969.1627
106 | 409.44 | 956.3388 | 1033.655
106 | 455.51 | 1070.199 | 1098.147
106 | 501.58 | 1171.669 | 1162.639
106 | 547.65 | 1259.24 | 1227.131
106 | 593.72 | 1332.899 | 1291.624
106 | 639.79 | 1393.732 | 1356.116
106 | 685.86 | 1443.823 | 1420.608
106 | 731.93 | 1486.719 | 1485.1
106 | 778 | 1530.28 | 1549.592
107 | 366.72 | 974.2432 | 1004.673
107 | 413.0844 | 1031.28 | 1071.415
107 | 459.4489 | 1090.264 | 1138.157
107 | 505.8133 | 1151.249 | 1204.9
107 | 552.1778 | 1214.15 | 1271.642
107 | 598.5422 | 1279.076 | 1338.384
107 | 644.9067 | 1346.936 | 1405.127
107 | 691.2711 | 1420.375 | 1471.869
107 | 737.6356 | 1505.838 | 1538.611
107 | 784 | 1620.783 | 1605.354
108 | 268.15 | 321.4573 | 329.6487
108 | 293.9111 | 354.6624 | 346.4646
108 | 319.6722 | 384.4141 | 363.2804
108 | 345.4333 | 410.2011 | 380.0963
108 | 371.1944 | 431.7688 | 396.9122
108 | 396.9556 | 449.0437 | 413.7281
108 | 422.7167 | 462.1125 | 430.544
108 | 448.4778 | 471.2592 | 447.3599
108 | 474.2389 | 477.0051 | 464.1757
108 | 500 | 480.1141 | 480.9916
109 | 288.45 | 414.2853 | 398.2627
109 | 311.9556 | 444.6142 | 415.4641
109 | 335.4611 | 471.3052 | 432.6653
109 | 358.9667 | 494.1477 | 449.8667
109 | 382.4722 | 513.1126 | 467.0679
109 | 405.9778 | 528.2897 | 484.2692
109 | 429.4833 | 539.855 | 501.4705
109 | 452.9889 | 548.0711 | 518.6718
109 | 476.4944 | 553.2993 | 535.8731
109 | 500 | 555.9972 | 553.0744
110 | 310.65 | 502.7464 | 503.3607
110 | 347.8333 | 552.127 | 535.3596
110 | 385.0167 | 593.6365 | 567.3586
110 | 422.2 | 627.0023 | 599.3575
110 | 459.3833 | 652.5579 | 631.3564
110 | 496.5667 | 670.9949 | 663.3554
110 | 533.75 | 683.4165 | 695.3543
110 | 570.9333 | 691.4191 | 727.3532
110 | 608.1167 | 697.2682 | 759.3522
110 | 645.3 | 705.3264 | 791.3511
111 | 200 | 586.8122 | 618.3106
111 | 262.8333 | 667.5648 | 692.3729
111 | 325.6667 | 742.1317 | 766.4354
111 | 388.5 | 814.9047 | 840.4977
111 | 451.3333 | 886.8142 | 914.5601
111 | 514.1667 | 959.4575 | 988.6225
111 | 577 | 1033.075 | 1062.685
111 | 639.8333 | 1107.825 | 1136.747
111 | 702.6667 | 1187.056 | 1210.81
111 | 765.5 | 1285.811 | 1284.872
112 | 200 | 657.2802 | 642.9426
112 | 261.7778 | 735.4043 | 718.3399
112 | 323.5556 | 809.2526 | 793.7371
112 | 385.3333 | 881.5679 | 869.1342
112 | 447.1111 | 953.3848 | 944.5314
112 | 508.8889 | 1026.643 | 1019.929
112 | 570.6667 | 1102.182 | 1095.326
112 | 632.4444 | 1180.475 | 1170.723
112 | 694.2222 | 1265.161 | 1246.12
112 | 756 | 1373.293 | 1321.517
113 | 200 | 675.2722 | 667.1068
113 | 263.2222 | 763.4681 | 746.7583
113 | 326.4444 | 840.6527 | 826.4097
113 | 389.6667 | 914.796 | 906.0613
113 | 452.8889 | 991.6278 | 985.7128
113 | 516.1111 | 1070.518 | 1065.364
113 | 579.3333 | 1150.623 | 1145.016
113 | 642.5556 | 1232.298 | 1224.667
113 | 705.7778 | 1320.108 | 1304.319
113 | 769 | 1432.573 | 1383.97
114 | 353.1 | 905.4392 | 885.633
114 | 400.6444 | 957.5922 | 946.7926
114 | 448.1889 | 1011.457 | 1007.952
114 | 495.7333 | 1067.564 | 1069.112
114 | 543.2778 | 1126.07 | 1130.272
114 | 590.8222 | 1186.859 | 1191.431
114 | 638.3667 | 1250.051 | 1252.591
114 | 685.9111 | 1316.916 | 1313.751
114 | 733.4556 | 1391.485 | 1374.91
114 | 781 | 1485.28 | 1436.07
115 | 200 | 667.6291 | 714.7289
115 | 263.1111 | 766.8449 | 798.9917
115 | 326.2222 | 861.588 | 883.2544
115 | 389.3333 | 949.1855 | 967.5172
115 | 452.4444 | 1035.358 | 1051.78
115 | 515.5556 | 1122.392 | 1136.043
115 | 578.6667 | 1211.097 | 1220.306
115 | 641.7778 | 1301.789 | 1304.568
115 | 704.8889 | 1397.644 | 1388.831
115 | 768 | 1513.019 | 1473.094
116 | 355.9 | 914.3646 | 943.8954
116 | 405.8 | 980.113 | 1011.183
116 | 455.7 | 1046.087 | 1078.471
116 | 505.6 | 1112.887 | 1145.758
116 | 555.5 | 1180.468 | 1213.046
116 | 605.4 | 1248.473 | 1280.334
116 | 655.3 | 1316.901 | 1347.622
116 | 705.2 | 1386.885 | 1414.909
116 | 755.1 | 1461.919 | 1482.197
116 | 805 | 1552.021 | 1549.485
117 | 253.67 | 515.5556 | 564.8208
117 | 300.1622 | 559.6532 | 615.1399
117 | 346.6544 | 612.2897 | 665.459
117 | 393.1467 | 667.602 | 715.7783
117 | 439.6389 | 722.1793 | 766.0974
117 | 486.1311 | 774.5436 | 816.4165
117 | 532.6233 | 824.4867 | 866.7356
117 | 579.1156 | 873.0461 | 917.0549
117 | 625.6078 | 923.484 | 967.374
117 | 672.1 | 985.2442 | 1017.693
118 | 240.5 | 574.7248 | 575.1793
118 | 290.5556 | 629.7488 | 631.0889
118 | 340.6111 | 684.8824 | 686.9984
118 | 390.6667 | 738.2527 | 742.9079
118 | 440.7222 | 790.6984 | 798.8174
118 | 490.7778 | 843.2124 | 854.7269
118 | 540.8333 | 896.3335 | 910.6364
118 | 590.8889 | 950.9557 | 966.546
118 | 640.9444 | 1010.254 | 1022.455
118 | 691 | 1084.904 | 1078.365
119 | 233.93 | 472.6137 | 503.4601
119 | 282.0933 | 508.0071 | 553.2903
119 | 330.2567 | 554.7854 | 603.1207
119 | 378.42 | 606.2064 | 652.9509
119 | 426.5833 | 658.0673 | 702.7812
119 | 474.7467 | 708.5063 | 752.6116
119 | 522.91 | 757.1819 | 802.4418
119 | 571.0733 | 805.0521 | 852.2721
119 | 619.2367 | 855.4329 | 902.1024
119 | 667.4 | 918.6104 | 951.9327
120 | 256.53 | 505.4117 | 538.302
120 | 303.56 | 551.7695 | 588.3771
120 | 350.59 | 604.6418 | 638.4522
120 | 397.62 | 658.5316 | 688.5272
120 | 444.65 | 710.54 | 738.6023
120 | 491.68 | 759.5942 | 788.6774
120 | 538.71 | 805.7279 | 838.7525
120 | 585.74 | 850.168 | 888.8276
120 | 632.77 | 896.5154 | 938.9027
120 | 679.8 | 955.1086 | 988.9777
121 | 242.85 | 641.9865 | 650.421
121 | 296.6444 | 709.077 | 715.7717
121 | 350.4389 | 776.2722 | 781.1225
121 | 404.2333 | 841.6113 | 846.4732
121 | 458.0278 | 906.3654 | 911.824
121 | 511.8222 | 971.6859 | 977.1747
121 | 565.6167 | 1038.002 | 1042.525
121 | 619.4111 | 1106.048 | 1107.876
121 | 673.2056 | 1178.979 | 1173.227
121 | 727 | 1267.904 | 1238.578
122 | 253.65 | 540.1403 | 536.5104
122 | 300.6889 | 585.3676 | 585.1947
122 | 347.7278 | 636.9869 | 633.8791
122 | 394.7667 | 689.5087 | 682.5634
122 | 441.8056 | 739.7754 | 731.2478
122 | 488.8444 | 786.3992 | 779.932
122 | 535.8833 | 829.1168 | 828.6163
122 | 582.9222 | 868.9891 | 877.3007
122 | 629.9611 | 909.6547 | 925.985
122 | 677 | 961.564 | 974.6693
123 | 200 | 533.6009 | 538.9531
123 | 256.1111 | 597.5773 | 603.5098
123 | 312.2222 | 657.2503 | 668.0665
123 | 368.3333 | 715.1046 | 732.6233
123 | 424.4444 | 772.3826 | 797.18
123 | 480.5556 | 830.5025 | 861.7369
123 | 536.6667 | 890.4149 | 926.2936
123 | 592.7778 | 953.0619 | 990.8504
123 | 648.8889 | 1021.788 | 1055.407
123 | 705 | 1108.695 | 1119.964
124 | 200 | 458.4119 | 499.4811
124 | 255.5556 | 533.0979 | 560.0467
124 | 311.1111 | 632.9129 | 620.6122
124 | 366.6667 | 719.0733 | 681.1779
124 | 422.2222 | 791.9871 | 741.7434
124 | 477.7778 | 854.1757 | 802.309
124 | 533.3333 | 907.6822 | 862.8745
124 | 588.8889 | 954.2909 | 923.4402
124 | 644.4444 | 997.9359 | 984.0057
124 | 700 | 1050.478 | 1044.571
125 | 200 | 538.388 | 532.872
125 | 258.2222 | 608.0918 | 600.2397
125 | 316.4444 | 674.8748 | 667.6073
125 | 374.6667 | 738.4464 | 734.9751
125 | 432.8889 | 799.7157 | 802.3427
125 | 491.1111 | 860.4283 | 869.7104
125 | 549.3333 | 921.5619 | 937.078
125 | 607.5556 | 983.968 | 1004.446
125 | 665.7778 | 1051.137 | 1071.813
125 | 724 | 1136.697 | 1139.181
126 | 254.85 | 678.8244 | 689.8098
126 | 308.7556 | 752.1414 | 757.0995
126 | 362.6611 | 823.1887 | 824.389
126 | 416.5667 | 891.3268 | 891.6787
126 | 470.4722 | 958.0989 | 958.9683
126 | 524.3778 | 1024.54 | 1026.258
126 | 578.2833 | 1090.932 | 1093.547
126 | 632.1889 | 1157.981 | 1160.837
126 | 686.0944 | 1229.086 | 1228.127
126 | 740 | 1316.566 | 1295.416
127 | 240.5 | 574.7248 | 575.1793
127 | 290.5556 | 629.7488 | 631.0889
127 | 340.6111 | 684.8824 | 686.9984
127 | 390.6667 | 738.2527 | 742.9079
127 | 440.7222 | 790.6984 | 798.8174
127 | 490.7778 | 843.2124 | 854.7269
127 | 540.8333 | 896.3335 | 910.6364
127 | 590.8889 | 950.9557 | 966.546
127 | 640.9444 | 1010.254 | 1022.455
127 | 691 | 1084.904 | 1078.365
128 | 200 | 568.4187 | 560.8838
128 | 257.8889 | 644.6252 | 628.7062
128 | 315.7778 | 734.7289 | 696.5287
128 | 373.6667 | 816.0052 | 764.3511
128 | 431.5556 | 888.2112 | 832.1736
128 | 489.4444 | 952.9213 | 899.9959
128 | 547.3333 | 1010.716 | 967.8184
128 | 605.2222 | 1062.672 | 1035.641
128 | 663.1111 | 1113.089 | 1103.463
128 | 721 | 1176.168 | 1171.286
129 | 275.95 | 765.3222 | 788.5464
129 | 331.7333 | 855.5995 | 862.9406
129 | 387.5167 | 951.5864 | 937.3348
129 | 443.3 | 1043.859 | 1011.729
129 | 499.0833 | 1129.307 | 1086.123
129 | 554.8667 | 1207.94 | 1160.517
129 | 610.65 | 1280.971 | 1234.912
129 | 666.4333 | 1350.767 | 1309.306
129 | 722.2167 | 1422.684 | 1383.7
129 | 778 | 1511.809 | 1458.094
130 | 242.85 | 641.9865 | 650.421
130 | 296.6444 | 709.077 | 715.7717
130 | 350.4389 | 776.2722 | 781.1225
130 | 404.2333 | 841.6113 | 846.4732
130 | 458.0278 | 906.3654 | 911.824
130 | 511.8222 | 971.6859 | 977.1747
130 | 565.6167 | 1038.002 | 1042.525
130 | 619.4111 | 1106.048 | 1107.876
130 | 673.2056 | 1178.979 | 1173.227
130 | 727 | 1267.904 | 1238.578
131 | 492.1 | 953.8658 | 1016.021
131 | 522.5333 | 999.7589 | 1054.951
131 | 552.9667 | 1044.458 | 1093.88
131 | 583.4 | 1087.988 | 1132.81
131 | 613.8333 | 1130.403 | 1171.74
131 | 644.2667 | 1171.859 | 1210.67
131 | 674.7 | 1212.7 | 1249.6
131 | 705.1333 | 1253.623 | 1288.529
131 | 735.5667 | 1296.064 | 1327.459
131 | 766 | 1343.354 | 1366.389
132 | 232.55 | 238.8373 | 201.243
132 | 264.2667 | 247.7818 | 219.8177
132 | 295.9833 | 259.5607 | 238.3923
132 | 327.7 | 273.236 | 256.967
132 | 359.4167 | 287.918 | 275.5417
132 | 391.1333 | 302.9665 | 294.1163
132 | 422.85 | 318.1443 | 312.691
132 | 454.5667 | 333.7401 | 331.2657
132 | 486.2833 | 350.8015 | 349.8403
132 | 518 | 372.017 | 368.415
133 | 211.15 | 187.9829 | 156.0459
133 | 245.7333 | 193.9823 | 174.2768
133 | 280.3167 | 202.9807 | 192.5078
133 | 314.9 | 213.8339 | 210.7387
133 | 349.4833 | 225.4424 | 228.9696
133 | 384.0667 | 236.9546 | 247.2006
133 | 418.65 | 247.8786 | 265.4315
133 | 453.2333 | 258.2648 | 283.6625
133 | 487.8167 | 269.0718 | 301.8935
133 | 522.4 | 283.3344 | 320.1244
134 | 227.69 | 340.1568 | 320.5281
134 | 267.28 | 376.6685 | 352.1961
134 | 306.87 | 410.7865 | 383.864
134 | 346.46 | 442.3233 | 415.532
134 | 386.05 | 471.7467 | 447.1999
134 | 425.64 | 499.4271 | 478.8679
134 | 465.23 | 525.5896 | 510.5359
134 | 504.82 | 550.8159 | 542.2038
134 | 544.41 | 576.9528 | 573.8718
134 | 584 | 609.2833 | 605.5397
135 | 253 | 266.0641 | 312.1157
135 | 291.2222 | 310.7927 | 340.8199
135 | 329.4444 | 352.9195 | 369.5242
135 | 367.6667 | 392.3589 | 398.2285
135 | 405.8889 | 429.1055 | 426.9328
135 | 444.1111 | 462.9518 | 455.637
135 | 482.3333 | 493.7249 | 484.3413
135 | 520.5556 | 521.8262 | 513.0456
135 | 558.7778 | 548.8627 | 541.7499
135 | 597 | 579.0515 | 570.4541
136 | 200 | 251.2831 | 246.3086
136 | 234.5556 | 280.8034 | 270.5795
136 | 269.1111 | 328.0173 | 294.8503
136 | 303.6667 | 367.5028 | 319.1213
136 | 338.2222 | 399.0742 | 343.3921
136 | 372.7778 | 423.2254 | 367.663
136 | 407.3333 | 440.6403 | 391.9339
136 | 441.8889 | 452.0677 | 416.2048
136 | 476.4444 | 458.3995 | 440.4756
136 | 511 | 460.664 | 464.7465
137 | 200 | 216.197 | 322.4604
137 | 247 | 259.0021 | 361.8883
137 | 294 | 300.8525 | 401.3162
137 | 341 | 339.6933 | 440.744
137 | 388 | 375.6878 | 480.1719
137 | 435 | 408.8808 | 519.5998
137 | 482 | 438.5883 | 559.0277
137 | 529 | 463.7527 | 598.4556
137 | 576 | 483.338 | 637.8835
137 | 623 | 496.363 | 677.3114
138 | 200 | 352.0644 | 298.379
138 | 245.6667 | 379.8929 | 334.9077
138 | 291.3333 | 408.3929 | 371.4363
138 | 337 | 436.3129 | 407.965
138 | 382.6667 | 463.947 | 444.4937
138 | 428.3333 | 491.8198 | 481.0223
138 | 474 | 520.1587 | 517.551
138 | 519.6667 | 549.5235 | 554.0796
138 | 565.3333 | 582.3861 | 590.6083
138 | 611 | 627.0511 | 627.1369
139 | 200 | 424.7042 | 371.6932
139 | 249.4444 | 463.4834 | 417.2923
139 | 298.8889 | 501.4285 | 462.8914
139 | 348.3333 | 537.8975 | 508.4904
139 | 397.7778 | 573.8893 | 554.0895
139 | 447.2222 | 610.2398 | 599.6886
139 | 496.6667 | 647.1629 | 645.2877
139 | 546.1111 | 685.1389 | 690.8867
139 | 595.5556 | 727.0241 | 736.4859
139 | 645 | 783.4435 | 782.0849
140 | 238.08 | 472.4429 | 438.3274
140 | 282.96 | 510.9468 | 481.8283
140 | 327.84 | 548.3075 | 525.3292
140 | 372.72 | 584.7562 | 568.8302
140 | 417.6 | 620.9976 | 612.3311
140 | 462.48 | 657.4086 | 655.8321
140 | 507.36 | 694.1152 | 699.333
140 | 552.24 | 731.778 | 742.8339
140 | 597.12 | 773.1746 | 786.3349
140 | 642 | 827.2848 | 829.8358
141 | 252.35 | 298.0611 | 267.0753
141 | 286.8667 | 314.0595 | 290.254
141 | 321.3833 | 331.6848 | 313.4326
141 | 355.9 | 349.7572 | 336.6113
141 | 390.4167 | 367.555 | 359.79
141 | 424.9333 | 384.7727 | 382.9686
141 | 459.45 | 401.6019 | 406.1473
141 | 493.9667 | 418.8598 | 429.326
141 | 528.4833 | 438.3142 | 452.5047
141 | 563 | 464.0105 | 475.6834
142 | 224.25 | 202.1803 | 216.6994
142 | 260.7778 | 211.2265 | 239.4058
142 | 297.3056 | 226.7686 | 262.1122
142 | 333.8333 | 246.9338 | 284.8185
142 | 370.3611 | 270.291 | 307.5248
142 | 406.8889 | 295.9943 | 330.2312
142 | 443.4167 | 323.8218 | 352.9376
142 | 479.9444 | 354.2943 | 375.6439
142 | 516.4722 | 388.9781 | 398.3502
142 | 553 | 431.5765 | 421.0566
143 | 249.37 | 225.8216 | 280.9847
143 | 285.9956 | 275.4663 | 306.7096
143 | 322.6211 | 320.8708 | 332.4343
143 | 359.2467 | 361.3932 | 358.1591
143 | 395.8722 | 396.7398 | 383.8839
143 | 432.4978 | 426.7039 | 409.6087
143 | 469.1233 | 451.3517 | 435.3335
143 | 505.7489 | 471.3752 | 461.0583
143 | 542.3744 | 488.3793 | 486.7831
143 | 579 | 505.6579 | 512.5079
144 | 200 | 343.6654 | 322.4604
144 | 245.2222 | 381.177 | 360.3969
144 | 290.4444 | 422.1512 | 398.3334
144 | 335.6667 | 459.8286 | 436.27
144 | 380.8889 | 494.7196 | 474.2065
144 | 426.1111 | 527.5021 | 512.143
144 | 471.3333 | 558.4758 | 550.0795
144 | 516.5556 | 588.1612 | 588.0161
144 | 561.7778 | 618.7341 | 625.9526
144 | 607 | 657.5318 | 663.8891
145 | 200 | 357.0014 | 298.379
145 | 243.7778 | 382.7678 | 333.3967
145 | 287.5556 | 409.1126 | 368.4145
145 | 331.3333 | 434.9676 | 403.4322
145 | 375.1111 | 460.5291 | 438.4499
145 | 418.8889 | 486.2815 | 473.4677
145 | 462.6667 | 512.4701 | 508.4855
145 | 506.4444 | 539.6533 | 543.5032
145 | 550.2222 | 570.2014 | 578.5209
145 | 594 | 612.0139 | 613.5387
146 | 200 | 420.055 | 371.6932
146 | 247.8889 | 457.5769 | 415.8577
146 | 295.7778 | 495.5745 | 460.0222
146 | 343.6667 | 531.91 | 504.1867
146 | 391.5556 | 567.5031 | 548.3513
146 | 439.4444 | 603.1983 | 592.5157
146 | 487.3333 | 639.2459 | 636.6802
146 | 535.2222 | 676.1227 | 680.8447
146 | 583.1111 | 716.506 | 725.0092
146 | 631 | 770.2175 | 769.1737
147 | 200 | 395.9908 | 347.89
147 | 246.5556 | 430.3673 | 389.0742
147 | 293.1111 | 465.8261 | 430.2584
147 | 339.6667 | 499.7218 | 471.4427
147 | 386.2222 | 532.8483 | 512.6269
147 | 432.7778 | 566.0163 | 553.8112
147 | 479.3333 | 599.5074 | 594.9954
147 | 525.8889 | 633.817 | 636.1797
147 | 572.4444 | 671.4598 | 677.3639
147 | 619 | 721.3938 | 718.5482
148 | 200 | 470.1074 | 417.7096
148 | 250.4444 | 513.0689 | 467.6236
148 | 300.8889 | 558.1149 | 517.5376
148 | 351.3333 | 602 | 567.4515
148 | 401.7778 | 644.1165 | 617.3655
148 | 452.2222 | 685.5628 | 667.2794
148 | 502.6667 | 727.3543 | 717.1934
148 | 553.1111 | 770.5508 | 767.1073
148 | 603.5556 | 818.3367 | 817.0213
148 | 654 | 882.033 | 866.9352
149 | 244.27 | 526.1439 | 489.6798
149 | 291.0178 | 570.9741 | 538.2102
149 | 337.7656 | 614.3655 | 586.7405
149 | 384.5133 | 656.8269 | 635.2707
149 | 431.2611 | 699.12 | 683.8011
149 | 478.0089 | 741.5708 | 732.3314
149 | 524.7567 | 784.2534 | 780.8618
149 | 571.5044 | 827.859 | 829.392
149 | 618.2522 | 875.4376 | 877.9223
149 | 665 | 937.0202 | 926.4527
150 | 247.571 | 331.5163 | 338.6957
150 | 279.952 | 342.793 | 360.216
150 | 312.333 | 358.2543 | 381.7363
150 | 344.714 | 376.3358 | 403.2566
150 | 377.095 | 395.8095 | 424.7769
150 | 409.476 | 415.9179 | 446.2972
150 | 441.857 | 436.4891 | 467.8175
150 | 474.238 | 458.0596 | 489.3378
150 | 506.619 | 482.172 | 510.8581
150 | 539 | 512.4672 | 532.3784
151 | 263.568 | 364.5725 | 374.5632
151 | 296.2827 | 379.0938 | 397.4165
151 | 328.9973 | 397.3166 | 420.2699
151 | 361.712 | 417.704 | 443.1232
151 | 394.4267 | 439.1475 | 465.9766
151 | 427.1413 | 461.0319 | 488.8299
151 | 459.856 | 483.3174 | 511.6833
151 | 492.5707 | 506.6662 | 534.5367
151 | 525.2853 | 532.7866 | 557.39
151 | 558 | 565.6593 | 580.2434
152 | 267.76 | 387.4893 | 406.7626
152 | 301.8978 | 407.5829 | 432.2661
152 | 336.0356 | 430.9733 | 457.7695
152 | 370.1733 | 455.9297 | 483.2729
152 | 404.3111 | 481.3978 | 508.7763
152 | 438.4489 | 506.9153 | 534.2798
152 | 472.5867 | 532.6262 | 559.7832
152 | 506.7244 | 559.4129 | 585.2866
152 | 540.8622 | 589.2991 | 610.79
152 | 575 | 626.874 | 636.2935
153 | 279.01 | 418.7183 | 442.1589
153 | 313.8978 | 444.0351 | 469.5618
153 | 348.7856 | 471.7719 | 496.9646
153 | 383.6733 | 500.275 | 524.3673
153 | 418.5611 | 528.62 | 551.7702
153 | 453.4489 | 556.468 | 579.173
153 | 488.3367 | 584.0649 | 606.5758
153 | 523.2244 | 612.3899 | 633.9786
153 | 558.1122 | 643.6092 | 661.3814
153 | 593 | 682.6571 | 688.7842
154 | 283.072 | 431.1431 | 473.0793
154 | 319.1751 | 470.0922 | 502.8967
154 | 355.2782 | 508.9947 | 532.714
154 | 391.3813 | 546.2054 | 562.5314
154 | 427.4844 | 580.8955 | 592.3488
154 | 463.5876 | 612.8047 | 622.1662
154 | 499.6907 | 642.1829 | 651.9836
154 | 535.7938 | 669.9329 | 681.8009
154 | 571.8969 | 698.0844 | 711.6183
154 | 608 | 731.4844 | 741.4357
155 | 291.308 | 474.7 | 504.273
155 | 328.0516 | 507.1697 | 535.6422
155 | 364.7951 | 542.471 | 567.0112
155 | 401.5387 | 578.4104 | 598.3804
155 | 438.2822 | 613.4111 | 629.7495
155 | 475.0258 | 646.5386 | 661.1186
155 | 511.7693 | 677.601 | 692.4877
155 | 548.5129 | 707.3349 | 723.8569
155 | 585.2564 | 737.9035 | 755.2259
155 | 622 | 774.8946 | 786.5951
156 | 313.35 | 658.0748 | 667.9182
156 | 354.2 | 707.6631 | 711.0601
156 | 395.05 | 757.6462 | 754.202
156 | 435.9 | 805.6876 | 797.3438
156 | 476.75 | 850.6897 | 840.4857
156 | 517.6 | 892.3192 | 883.6276
156 | 558.45 | 930.923 | 926.7695
156 | 599.3 | 967.8296 | 969.9113
156 | 640.15 | 1006.241 | 1013.053
156 | 681 | 1054.616 | 1056.195
157 | 317.15 | 698.8799 | 696.2356
157 | 358.6778 | 751.2657 | 741.1437
157 | 400.2056 | 804.6256 | 786.0517
157 | 441.7333 | 856.1133 | 830.9597
157 | 483.2611 | 904.1953 | 875.8677
157 | 524.7889 | 948.2525 | 920.7758
157 | 566.3167 | 988.5099 | 965.6838
157 | 607.8444 | 1026.346 | 1010.592
157 | 649.3722 | 1065.203 | 1055.5
157 | 690.9 | 1114.153 | 1100.408
158 | 320.65 | 733.8966 | 731.1303
158 | 362.8333 | 790.0077 | 778.6977
158 | 405.0167 | 846.6906 | 826.2653
158 | 447.2 | 901.0236 | 873.8328
158 | 489.3833 | 951.5158 | 921.4003
158 | 531.5667 | 997.632 | 968.9679
158 | 573.75 | 1039.683 | 1016.535
158 | 615.9333 | 1079.15 | 1064.103
158 | 658.1167 | 1119.668 | 1111.67
158 | 700.3 | 1170.86 | 1159.238
159 | 323.75 | 762.9908 | 760.9743
159 | 366.5889 | 822.5385 | 810.613
159 | 409.4278 | 882.5212 | 860.2517
159 | 452.2667 | 939.8838 | 909.8903
159 | 495.1056 | 993.1286 | 959.529
159 | 537.9444 | 1041.771 | 1009.168
159 | 580.7833 | 1086.184 | 1058.806
159 | 623.6222 | 1127.925 | 1108.445
159 | 666.4611 | 1170.782 | 1158.084
159 | 709.3 | 1224.886 | 1207.722
160 | 279.69 | 149.9436 | 157.0385
160 | 299.0356 | 157.9623 | 166.0456
160 | 318.3811 | 166.069 | 175.0526
160 | 337.7267 | 174.2756 | 184.0596
160 | 357.0722 | 182.6546 | 193.0666
160 | 376.4178 | 191.339 | 202.0736
160 | 395.7633 | 200.5267 | 211.0806
160 | 415.1089 | 210.5021 | 220.0877
160 | 434.4544 | 221.6931 | 229.0947
160 | 453.8 | 234.8166 | 238.1017
161 | 283.84 | 167.7919 | 217.545
161 | 316.9689 | 205.789 | 238.7291
161 | 350.0978 | 241.4097 | 259.9132
161 | 383.2267 | 274.005 | 281.0973
161 | 416.3556 | 303.0724 | 302.2814
161 | 449.4844 | 328.3828 | 323.4655
161 | 482.6133 | 350.042 | 344.6496
161 | 515.7422 | 368.4621 | 365.8337
161 | 548.8711 | 384.3529 | 387.0178
161 | 582 | 399.0803 | 408.2019
162 | 283.5 | 247.5231 | 237.58
162 | 319.6667 | 270.9086 | 262.8979
162 | 355.8333 | 294.0546 | 288.2157
162 | 392 | 316.98 | 313.5337
162 | 428.1667 | 339.6391 | 338.8516
162 | 464.3333 | 362.0414 | 364.1694
162 | 500.5 | 384.3962 | 389.4873
162 | 536.6667 | 407.3003 | 414.8052
162 | 572.8333 | 432.1745 | 440.1231
162 | 609 | 462.7226 | 465.441
163 | 251.47 | 255.4536 | 233.344
163 | 293.7511 | 289.3259 | 265.4828
163 | 336.0322 | 319.5956 | 297.6217
163 | 378.3133 | 346.5352 | 329.7605
163 | 420.5944 | 370.1763 | 361.8994
163 | 462.8756 | 390.3143 | 394.0383
163 | 505.1567 | 406.9174 | 426.1771
163 | 547.4378 | 420.5645 | 458.316
163 | 589.7189 | 433.5524 | 490.4548
163 | 632 | 456.8818 | 522.5936
164 | 333.99 | 316.4469 | 319.0266
164 | 369.6578 | 348.6035 | 348.2618
164 | 405.3256 | 380.0179 | 377.4969
164 | 440.9933 | 410.5904 | 406.732
164 | 476.6611 | 440.159 | 435.9672
164 | 512.3289 | 468.663 | 465.2023
164 | 547.9967 | 496.2698 | 494.4375
164 | 583.6644 | 523.5315 | 523.6726
164 | 619.3322 | 551.7749 | 552.9077
164 | 655 | 584.4679 | 582.1429
165 | 185.3 | 208.9021 | 179.8207
165 | 226.9889 | 215.1191 | 201.9712
165 | 268.6778 | 229.2304 | 224.1218
165 | 310.3667 | 248.0117 | 246.2723
165 | 352.0556 | 268.7925 | 268.4229
165 | 393.7444 | 289.9239 | 290.5734
165 | 435.4333 | 310.8419 | 312.7239
165 | 477.1222 | 332.1079 | 334.8745
165 | 518.8111 | 355.6883 | 357.025
165 | 560.5 | 386.7449 | 379.1756
166 | 198.15 | 156.4839 | 211.1857
166 | 240.5667 | 195.9717 | 235.4899
166 | 282.9833 | 238.213 | 259.7942
166 | 325.4 | 278.9929 | 284.0985
166 | 367.8167 | 315.2618 | 308.4028
166 | 410.2333 | 345.3109 | 332.707
166 | 452.65 | 368.6605 | 357.0113
166 | 495.0667 | 385.9203 | 381.3156
166 | 537.4833 | 398.6222 | 405.6198
166 | 579.9 | 410.0078 | 429.9241
167 | 212 | 228.0356 | 244.3045
167 | 254.8889 | 257.6229 | 270.68
167 | 297.7778 | 291.2461 | 297.0554
167 | 340.6667 | 325.1851 | 323.4308
167 | 383.5556 | 356.9965 | 349.8063
167 | 426.4444 | 385.4078 | 376.1816
167 | 469.3333 | 410.1678 | 402.5571
167 | 512.2222 | 432.0754 | 428.9325
167 | 555.1111 | 453.221 | 455.3079
167 | 598 | 478.7166 | 481.6834
168 | 225.15 | 248.6116 | 277.7748
168 | 268.3556 | 290.6347 | 306.0914
168 | 311.5611 | 333.4685 | 334.408
168 | 354.7667 | 373.3098 | 362.7246
168 | 397.9722 | 407.998 | 391.0411
168 | 441.1778 | 436.6279 | 419.3577
168 | 484.3833 | 459.2736 | 447.6742
168 | 527.5889 | 476.8719 | 475.9908
168 | 570.7944 | 491.2294 | 504.3073
168 | 614 | 506.3987 | 532.6239
169 | 237.15 | 295.3197 | 311.6958
169 | 280.6889 | 335.1419 | 342.0252
169 | 324.2278 | 376.3821 | 372.3546
169 | 367.7667 | 415.4889 | 402.684
169 | 411.3056 | 450.5949 | 433.0134
169 | 454.8444 | 480.9647 | 463.3427
169 | 498.3833 | 506.7351 | 493.6721
169 | 541.9222 | 528.9623 | 524.0015
169 | 585.4611 | 549.9437 | 554.3309
169 | 629 | 575.2579 | 584.6603
170 | 351.9 | 833.4876 | 709.7804
170 | 396.0222 | 855.2579 | 762.7745
170 | 440.1444 | 881.7641 | 815.7686
170 | 484.2667 | 912.6774 | 868.7628
170 | 528.3889 | 947.8056 | 921.7568
170 | 572.5111 | 987.0424 | 974.7509
170 | 616.6333 | 1030.641 | 1027.745
170 | 660.7556 | 1079.821 | 1080.739
170 | 704.8778 | 1137.826 | 1133.733
170 | 749 | 1212.318 | 1186.727
171 | 308.2 | 660.5263 | 640.6685
171 | 358.0556 | 718.3481 | 699.8903
171 | 407.9111 | 776.9385 | 759.112
171 | 457.7667 | 833.2974 | 818.3338
171 | 507.6222 | 886.7141 | 877.5555
171 | 557.4778 | 937.5051 | 936.7773
171 | 607.3333 | 986.4388 | 995.999
171 | 657.1889 | 1035.156 | 1055.221
171 | 707.0444 | 1087.929 | 1114.442
171 | 756.9 | 1157.859 | 1173.664
172 | 349.65 | 677.4053 | 648.4326
172 | 392.1556 | 725.8994 | 696.3146
172 | 434.6611 | 773.3851 | 744.1965
172 | 477.1667 | 818.6817 | 792.0785
172 | 519.6722 | 861.5546 | 839.9604
172 | 562.1778 | 902.3041 | 887.8424
172 | 604.6833 | 941.6955 | 935.7242
172 | 647.1889 | 981.3988 | 983.6062
172 | 689.6944 | 1025.285 | 1031.488
172 | 732.2 | 1083.743 | 1079.37
173 | 350.2 | 1052.87 | 1218.349
173 | 379.6222 | 1133.882 | 1274.128
173 | 409.0444 | 1213.535 | 1329.908
173 | 438.4667 | 1290.213 | 1385.688
173 | 467.8889 | 1362.916 | 1441.467
173 | 497.3111 | 1431.106 | 1497.247
173 | 526.7333 | 1494.562 | 1553.026
173 | 556.1556 | 1553.251 | 1608.806
173 | 585.5778 | 1607.182 | 1664.586
173 | 615 | 1656.19 | 1720.365
174 | 298.55 | 1024.88 | 1090.22
174 | 356.0444 | 1172.415 | 1198.238
174 | 413.5389 | 1315.96 | 1306.256
174 | 471.0333 | 1446.12 | 1414.273
174 | 528.5278 | 1561.442 | 1522.291
174 | 586.0222 | 1664.08 | 1630.309
174 | 643.5167 | 1757.379 | 1738.327
174 | 701.0111 | 1845.214 | 1846.344
174 | 758.5056 | 1934.286 | 1954.362
174 | 816 | 2046.615 | 2062.38
175 | 369.43 | 660.7699 | 699.9546
175 | 411.0489 | 716.3095 | 748.2975
175 | 452.6678 | 770.2467 | 796.6403
175 | 494.2867 | 822.4392 | 844.9832
175 | 535.9056 | 872.5726 | 893.3261
175 | 577.5244 | 920.4743 | 941.6688
175 | 619.1433 | 966.4158 | 990.0117
175 | 660.7622 | 1011.47 | 1038.355
175 | 702.3811 | 1058.324 | 1086.697
175 | 744 | 1114.239 | 1135.04
176 | 200 | 1256.255 | 885.1577
176 | 253.3333 | 1321.855 | 986.7433
176 | 306.6667 | 1387.456 | 1088.329
176 | 360 | 1453.056 | 1189.915
176 | 413.3333 | 1518.657 | 1291.5
176 | 466.6667 | 1584.257 | 1393.086
176 | 520 | 1649.844 | 1494.672
176 | 573.3333 | 1715.254 | 1596.257
176 | 626.6667 | 1779.218 | 1697.843
176 | 680 | 1834.9 | 1799.429
177 | 344.82 | 951.323 | 994.7294
177 | 397.3956 | 1031.898 | 1071.221
177 | 449.9711 | 1111.128 | 1147.712
177 | 502.5467 | 1190.015 | 1224.204
177 | 555.1222 | 1268.713 | 1300.695
177 | 607.6978 | 1346.912 | 1377.186
177 | 660.2733 | 1424.608 | 1453.678
177 | 712.8489 | 1502.852 | 1530.169
177 | 765.4244 | 1584.816 | 1606.66
177 | 818 | 1679.637 | 1683.152
178 | 369.12 | 1032.904 | 1065.66
178 | 416.3289 | 1095.491 | 1136.811
178 | 463.5378 | 1159.885 | 1207.963
178 | 510.7467 | 1226.07 | 1279.114
178 | 557.9556 | 1293.876 | 1350.265
178 | 605.1644 | 1363.373 | 1421.416
178 | 652.3733 | 1435.506 | 1492.567
178 | 699.5822 | 1513.058 | 1563.718
178 | 746.7911 | 1602.782 | 1634.87
178 | 794 | 1722.89 | 1706.021
179 | 348.02 | 1039.678 | 1052.339
179 | 402.6844 | 1151.903 | 1135.071
179 | 457.3489 | 1255.625 | 1217.804
179 | 512.0133 | 1352.913 | 1300.537
179 | 566.6778 | 1444.576 | 1383.27
179 | 621.3422 | 1530.465 | 1466.003
179 | 676.0067 | 1610.243 | 1548.736
179 | 730.6711 | 1684.589 | 1631.469
179 | 785.3356 | 1757.226 | 1714.201
179 | 840 | 1841.352 | 1796.934
180 | 371.1 | 1081.845 | 1130.064
180 | 419.0889 | 1163.747 | 1206.122
180 | 467.0778 | 1242.616 | 1282.18
180 | 515.0667 | 1316.27 | 1358.238
180 | 563.0556 | 1385.004 | 1434.296
180 | 611.0444 | 1450.815 | 1510.354
180 | 659.0333 | 1517.209 | 1586.412
180 | 707.0222 | 1589.627 | 1662.47
180 | 755.0111 | 1677.316 | 1738.528
180 | 803 | 1800.908 | 1814.586
181 | 357.72 | 913.3126 | 974.8154
181 | 408.64 | 999.0108 | 1045.213
181 | 459.56 | 1084.553 | 1115.61
181 | 510.48 | 1165.891 | 1186.007
181 | 561.4 | 1241.63 | 1256.405
181 | 612.32 | 1311.963 | 1326.802
181 | 663.24 | 1378.264 | 1397.199
181 | 714.16 | 1443.156 | 1467.597
181 | 765.08 | 1511.295 | 1537.994
181 | 816 | 1593.186 | 1608.391
182 | 359.77 | 1031.111 | 1035.78
182 | 411.5733 | 1105.459 | 1111.08
182 | 463.3767 | 1180.129 | 1186.38
182 | 515.18 | 1255.928 | 1261.68
182 | 566.9833 | 1332.923 | 1336.979
182 | 618.7867 | 1410.742 | 1412.279
182 | 670.59 | 1489.286 | 1487.579
182 | 722.3933 | 1569.661 | 1562.879
182 | 774.1967 | 1655.58 | 1638.178
182 | 826 | 1757.857 | 1713.478
183 | 263.75 | 722.4012 | 748.7774
183 | 319.4444 | 801.8823 | 821.5292
183 | 375.1389 | 879.3102 | 894.2811
183 | 430.8333 | 954.6143 | 967.0329
183 | 486.5278 | 1029.378 | 1039.785
183 | 542.2222 | 1104.348 | 1112.537
183 | 597.9167 | 1179.577 | 1185.289
183 | 653.6111 | 1255.709 | 1258.04
183 | 709.3056 | 1335.856 | 1330.792
183 | 765 | 1430.775 | 1403.544
184 | 286.05 | 815.4429 | 853.074
184 | 343.2667 | 905.2356 | 933.0787
184 | 400.4833 | 991.6475 | 1013.083
184 | 457.7 | 1075.918 | 1093.088
184 | 514.9167 | 1159.426 | 1173.093
184 | 572.1333 | 1242.368 | 1253.097
184 | 629.35 | 1324.551 | 1333.102
184 | 686.5667 | 1406.691 | 1413.107
184 | 743.7833 | 1492.016 | 1493.111
184 | 801 | 1591.24 | 1573.116
185 | 275.95 | 765.3222 | 788.5464
185 | 331.7333 | 855.5995 | 862.9406
185 | 387.5167 | 951.5864 | 937.3348
185 | 443.3 | 1043.859 | 1011.729
185 | 499.0833 | 1129.307 | 1086.123
185 | 554.8667 | 1207.94 | 1160.517
185 | 610.65 | 1280.971 | 1234.912
185 | 666.4333 | 1350.767 | 1309.306
185 | 722.2167 | 1422.684 | 1383.7
185 | 778 | 1511.809 | 1458.094
186 | 442.1 | 1012.934 | 1056.418
186 | 482.2 | 1080.292 | 1112.28
186 | 522.3 | 1145.78 | 1168.143
186 | 562.4 | 1209.564 | 1224.005
186 | 602.5 | 1271.626 | 1279.867
186 | 642.6 | 1332.001 | 1335.729
186 | 682.7 | 1391.026 | 1391.591
186 | 722.8 | 1449.671 | 1447.453
186 | 762.9 | 1510.279 | 1503.315
186 | 803 | 1579.088 | 1559.177
187 | 347.57 | 974.4847 | 918.7222
187 | 395.0622 | 1039.971 | 985.7763
187 | 442.5544 | 1104.114 | 1052.83
187 | 490.0467 | 1167.945 | 1119.885
187 | 537.5389 | 1231.99 | 1186.939
187 | 585.0311 | 1296.354 | 1253.993
187 | 632.5233 | 1361.151 | 1321.047
187 | 680.0156 | 1427.495 | 1388.101
187 | 727.5078 | 1499.53 | 1455.155
187 | 775 | 1590.306 | 1522.209
188 | 395.4 | 690.7282 | 611.0548
188 | 428.3556 | 714.1608 | 643.6638
188 | 461.3111 | 739.0515 | 676.2727
188 | 494.2667 | 765.3814 | 708.8817
188 | 527.2222 | 793.1846 | 741.4907
188 | 560.1778 | 822.6375 | 774.0997
188 | 593.1333 | 854.2783 | 806.7086
188 | 626.0889 | 889.4302 | 839.3177
188 | 659.0444 | 931.0457 | 871.9266
188 | 692 | 985.8999 | 904.5356
189 | 244.27 | 526.1439 | 489.6798
189 | 291.0178 | 570.9741 | 538.2102
189 | 337.7656 | 614.3655 | 586.7405
189 | 384.5133 | 656.8269 | 635.2707
189 | 431.2611 | 699.12 | 683.8011
189 | 478.0089 | 741.5708 | 732.3314
189 | 524.7567 | 784.2534 | 780.8618
189 | 571.5044 | 827.859 | 829.392
189 | 618.2522 | 875.4376 | 877.9223
189 | 665 | 937.0202 | 926.4527
190 | 259.35 | 544.8112 | 533.7981
190 | 304.6444 | 589.8559 | 582.9469
190 | 349.9389 | 639.7928 | 632.0958
190 | 395.2333 | 689.572 | 681.2446
190 | 440.5278 | 736.9534 | 730.3935
190 | 485.8222 | 781.5478 | 779.5423
190 | 531.1167 | 823.9206 | 828.6912
190 | 576.4111 | 865.5708 | 877.84
190 | 621.7056 | 910.18 | 926.9889
190 | 667 | 967.9634 | 976.1377
191 | 200 | 528.608 | 515.2925
191 | 255.5556 | 590.2475 | 579.2783
191 | 311.1111 | 649.7913 | 643.264
191 | 366.6667 | 708.7502 | 707.2498
191 | 422.2222 | 766.6203 | 771.2355
191 | 477.7778 | 824.8369 | 835.2214
191 | 533.3333 | 884.3653 | 899.2071
191 | 588.8889 | 946.1395 | 963.1929
191 | 644.4444 | 1013.367 | 1027.179
191 | 700 | 1097.574 | 1091.164
192 | 263.95 | 515.8107 | 538.7895
192 | 308.8444 | 556.8219 | 587.5043
192 | 353.7389 | 604.6191 | 636.2192
192 | 398.6333 | 654.4771 | 684.9339
192 | 443.5278 | 704.4507 | 733.6488
192 | 488.4222 | 754.4162 | 782.3636
192 | 533.3167 | 805.1784 | 831.0784
192 | 578.2111 | 858.3279 | 879.7932
192 | 623.1056 | 917.3233 | 928.5081
192 | 668 | 991.5192 | 977.2228
193 | 200 | 483.0741 | 515.2925
193 | 255.5556 | 554.1527 | 579.2783
193 | 311.1111 | 631.4488 | 643.264
193 | 366.6667 | 703.2352 | 707.2498
193 | 422.2222 | 769.7042 | 771.2355
193 | 477.7778 | 832.8728 | 835.2214
193 | 533.3333 | 894.208 | 899.2071
193 | 588.8889 | 954.8828 | 963.1929
193 | 644.4444 | 1018.171 | 1027.179
193 | 700 | 1096.21 | 1091.164
194 | 200 | 581.2311 | 540.3113
194 | 254.6667 | 644.6286 | 605.6612
194 | 309.3333 | 708.7898 | 671.011
194 | 364 | 770.2381 | 736.3609
194 | 418.6667 | 828.5453 | 801.7108
194 | 473.3333 | 885.5693 | 867.0606
194 | 528 | 942.8389 | 932.4105
194 | 582.6667 | 1001.619 | 997.7605
194 | 637.3333 | 1065.56 | 1063.11
194 | 692 | 1148.78 | 1128.46
195 | 200 | 566.3883 | 560.8483
195 | 258.3333 | 641.574 | 631.8222
195 | 316.6667 | 715.9805 | 702.7962
195 | 375 | 786.2915 | 773.7701
195 | 433.3333 | 853.3143 | 844.744
195 | 491.6667 | 919.0236 | 915.718
195 | 550 | 984.4936 | 986.6919
195 | 608.3333 | 1050.5 | 1057.666
195 | 666.6667 | 1120.431 | 1128.64
195 | 725 | 1208.206 | 1199.614
196 | 326.65 | 803.4749 | 793.865
196 | 370.1111 | 867.3213 | 845.9872
196 | 413.5722 | 930.8634 | 898.1095
196 | 457.0333 | 991.0316 | 950.2317
196 | 500.4944 | 1046.43 | 1002.354
196 | 543.9556 | 1096.704 | 1054.476
196 | 587.4167 | 1142.337 | 1106.599
196 | 630.8778 | 1185.005 | 1158.721
196 | 674.3389 | 1228.702 | 1210.843
196 | 717.8 | 1284.109 | 1262.965
197 | 329.25 | 836.7644 | 826.9525
197 | 373.3222 | 904.339 | 881.6397
197 | 417.3944 | 971.2552 | 936.3268
197 | 461.4667 | 1034.355 | 991.0141
197 | 505.5389 | 1092.282 | 1045.701
197 | 549.6111 | 1144.766 | 1100.388
197 | 593.6833 | 1192.379 | 1155.076
197 | 637.7556 | 1236.891 | 1209.763
197 | 681.8278 | 1282.473 | 1264.45
197 | 725.9 | 1340.359 | 1319.137
198 | 332.15 | 874.7766 | 855.542
198 | 376.7667 | 946.4363 | 912.0746
198 | 421.3833 | 1016.789 | 968.607
198 | 466 | 1082.669 | 1025.14
198 | 510.6167 | 1142.819 | 1081.672
198 | 555.2333 | 1197.097 | 1138.205
198 | 599.85 | 1246.184 | 1194.737
198 | 644.4667 | 1291.957 | 1251.27
198 | 689.0833 | 1338.774 | 1307.802
198 | 733.7 | 1398.399 | 1364.335
199 | 334.35 | 874.0905 | 889.5096
199 | 379.5444 | 960.1415 | 948.7879
199 | 424.7389 | 1043.078 | 1008.066
199 | 469.9333 | 1119.678 | 1067.345
199 | 515.1278 | 1188.829 | 1126.623
199 | 560.3222 | 1250.599 | 1185.901
199 | 605.5167 | 1305.83 | 1245.18
199 | 650.7111 | 1356.518 | 1304.458
199 | 695.9056 | 1407.124 | 1363.736
199 | 741.1 | 1469.332 | 1423.014
200 | 336.85 | 907.4918 | 915.6948
200 | 382.5667 | 997.5951 | 976.5571
200 | 428.2833 | 1084.106 | 1037.419
200 | 474 | 1163.752 | 1098.281
200 | 519.7167 | 1235.488 | 1159.144
200 | 565.4333 | 1299.491 | 1220.006
200 | 611.15 | 1356.704 | 1280.868
200 | 656.8667 | 1409.219 | 1341.73
200 | 702.5833 | 1461.657 | 1402.592
200 | 748.3 | 1526.201 | 1463.455
201 | 338.65 | 943.7599 | 948.4219
201 | 384.9222 | 1038.621 | 1011.943
201 | 431.1944 | 1129.169 | 1075.464
201 | 477.4667 | 1212.086 | 1138.986
201 | 523.7389 | 1286.422 | 1202.507
201 | 570.0111 | 1352.5 | 1266.028
201 | 616.2833 | 1411.391 | 1329.55
201 | 662.5556 | 1465.306 | 1393.071
201 | 708.8278 | 1519.052 | 1456.592
201 | 755.1 | 1585.344 | 1520.114
202 | 297.82 | 356.8304 | 319.5924
202 | 334.6178 | 382.8588 | 353.1067
202 | 371.4156 | 409.6576 | 386.6211
202 | 408.2133 | 437.2906 | 420.1354
202 | 445.0111 | 465.6346 | 453.6497
202 | 481.8089 | 494.5661 | 487.1641
202 | 518.6067 | 524.2325 | 520.6785
202 | 555.4044 | 555.3622 | 554.1927
202 | 592.2022 | 589.8488 | 587.7071
202 | 629 | 632.5689 | 621.2215
203 | 328.84 | 369.9926 | 370.3849
203 | 364.4133 | 408.1712 | 404.8898
203 | 399.9867 | 447.32 | 439.3947
203 | 435.56 | 485.8657 | 473.8995
203 | 471.1333 | 522.7866 | 508.4043
203 | 506.7067 | 557.6255 | 542.9092
203 | 542.28 | 590.5067 | 577.414
203 | 577.8533 | 622.2161 | 611.9189
203 | 613.4267 | 654.5652 | 646.4238
203 | 649 | 691.8496 | 680.9286
204 | 337.11 | 414.6636 | 402.7464
204 | 373.0978 | 447.2338 | 439.9233
204 | 409.0856 | 480.1666 | 477.1002
204 | 445.0733 | 513.3686 | 514.277
204 | 481.0611 | 546.6543 | 551.454
204 | 517.0489 | 579.9617 | 588.6309
204 | 553.0367 | 613.5351 | 625.8078
204 | 589.0244 | 648.1407 | 662.9846
204 | 625.0122 | 685.5501 | 700.1616
204 | 661 | 730.1339 | 737.3385
205 | 334.1 | 439.5087 | 425.6119
205 | 370.9778 | 477.0001 | 466.2359
205 | 407.8556 | 514.702 | 506.8599
205 | 444.7333 | 552.5738 | 547.4838
205 | 481.6111 | 590.3944 | 588.1077
205 | 518.4889 | 628.019 | 628.7317
205 | 555.3667 | 665.6138 | 669.3557
205 | 592.2444 | 703.9029 | 709.9796
205 | 629.1222 | 744.6735 | 750.6036
205 | 666 | 792.4524 | 791.2275
206 | 298.55 | 1024.88 | 1066.629
206 | 356.0444 | 1172.415 | 1171.374
206 | 413.5389 | 1315.96 | 1276.119
206 | 471.0333 | 1446.12 | 1380.863
206 | 528.5278 | 1561.442 | 1485.608
206 | 586.0222 | 1664.08 | 1590.353
206 | 643.5167 | 1757.379 | 1695.098
206 | 701.0111 | 1845.214 | 1799.843
206 | 758.5056 | 1934.286 | 1904.588
206 | 816 | 2046.615 | 2009.332
207 | 350.2 | 1052.87 | 1188.728
207 | 390.1778 | 1162.714 | 1261.89
207 | 430.1556 | 1268.922 | 1335.053
207 | 470.1333 | 1368.282 | 1408.216
207 | 510.1111 | 1459.299 | 1481.379
207 | 550.0889 | 1541.539 | 1554.542
207 | 590.0667 | 1614.986 | 1627.704
207 | 630.0444 | 1679.15 | 1700.867
207 | 670.0222 | 1731.099 | 1774.03
207 | 710 | 1759.668 | 1847.193