## Sheet1
Material_ID | Temperature (K) | Cp_measured | Cp_predicted
1 | 263.95 | 515.8107 | 536.0222
1 | 308.8444 | 556.8219 | 584.9897
1 | 353.7389 | 604.6191 | 633.9573
1 | 398.6333 | 654.4771 | 682.9247
1 | 443.5278 | 704.4507 | 731.8923
1 | 488.4222 | 754.4162 | 780.8598
1 | 533.3167 | 805.1784 | 829.8274
1 | 578.2111 | 858.3279 | 878.7949
1 | 623.1056 | 917.3233 | 927.7625
1 | 668 | 991.5192 | 976.73
2 | 170 | 537.1276 | 521.7339
2 | 231.6667 | 605.6754 | 596.9754
2 | 293.3333 | 686.6901 | 672.2168
2 | 355 | 762.6524 | 747.4583
2 | 416.6667 | 834.3759 | 822.6998
2 | 478.3333 | 904.0467 | 897.9411
2 | 540 | 973.2652 | 973.1826
2 | 601.6667 | 1042.867 | 1048.424
2 | 663.3333 | 1116.181 | 1123.666
2 | 725 | 1208.206 | 1198.907
3 | 150 | 563.7265 | 582.3517
3 | 219.4444 | 662.543 | 675.8024
3 | 288.8889 | 775.2368 | 769.2533
3 | 358.3333 | 874.071 | 862.7041
3 | 427.7778 | 969.6948 | 956.155
3 | 497.2222 | 1063.224 | 1049.606
3 | 566.6667 | 1153.929 | 1143.057
3 | 636.1111 | 1241.601 | 1236.507
3 | 705.5556 | 1330.357 | 1329.958
3 | 775 | 1439.287 | 1423.409
4 | 150 | 590.9647 | 666.7151
4 | 224.5556 | 699.5597 | 776.0785
4 | 299.1111 | 843.6177 | 885.4419
4 | 373.6667 | 971.4951 | 994.8054
4 | 448.2222 | 1089.998 | 1104.169
4 | 522.7778 | 1202.988 | 1213.532
4 | 597.3333 | 1311.504 | 1322.896
4 | 671.8889 | 1415.295 | 1432.259
4 | 746.4444 | 1517.367 | 1541.622
4 | 821 | 1634.028 | 1650.986
5 | 240 | 783.0766 | 893.3168
5 | 309.2222 | 907.3583 | 1003.047
5 | 378.4444 | 1054.438 | 1112.778
5 | 447.6667 | 1203.189 | 1222.508
5 | 516.8889 | 1338.188 | 1332.239
5 | 586.1111 | 1455.613 | 1441.969
5 | 655.3333 | 1557.145 | 1551.7
5 | 724.5556 | 1647.271 | 1661.43
5 | 793.7778 | 1732.947 | 1771.161
5 | 863 | 1828.98 | 1880.891
6 | 160 | 746.626 | 851.0244
6 | 242.5556 | 918.9273 | 991.352
6 | 325.1111 | 1122.008 | 1131.679
6 | 407.6667 | 1292.144 | 1272.007
6 | 490.2222 | 1450.727 | 1412.334
6 | 572.7778 | 1602.407 | 1552.662
6 | 655.3333 | 1746.217 | 1692.989
6 | 737.8889 | 1880.3 | 1833.317
6 | 820.4444 | 2007.815 | 1973.644
6 | 903 | 2148.64 | 2113.972
7 | 180 | 726.2529 | 971.4986
7 | 264.4444 | 955.7809 | 1124.556
7 | 348.8889 | 1188.789 | 1277.614
7 | 433.3333 | 1389.18 | 1430.672
7 | 517.7778 | 1572.77 | 1583.73
7 | 602.2222 | 1742.514 | 1736.788
7 | 686.6667 | 1896.701 | 1889.846
7 | 771.1111 | 2034.219 | 2042.904
7 | 855.5556 | 2157.13 | 2195.962
7 | 940 | 2275.171 | 2349.02
8 | 270 | 1006.982 | 1230.94
8 | 348.2222 | 1235.932 | 1381.449
8 | 426.4444 | 1474.463 | 1531.957
8 | 504.6667 | 1689.98 | 1682.466
8 | 582.8889 | 1871.063 | 1832.974
8 | 661.1111 | 2020.433 | 1983.482
8 | 739.3333 | 2145.244 | 2133.99
8 | 817.5556 | 2252.997 | 2284.499
8 | 895.7778 | 2350.149 | 2435.007
8 | 974 | 2443.662 | 2585.516
9 | 130 | 312.7263 | 301.4757
9 | 186.1111 | 352.4129 | 359.8203
9 | 242.2222 | 413.3386 | 418.165
9 | 298.3333 | 472.1003 | 476.5096
9 | 354.4444 | 530.6727 | 534.8543
9 | 410.5556 | 590.4865 | 593.1991
9 | 466.6667 | 653.2483 | 651.5437
9 | 522.7778 | 719.7717 | 709.8884
9 | 578.8889 | 791.6388 | 768.233
9 | 635 | 876.9527 | 826.5777
10 | 150 | 452.2987 | 458.3401
10 | 208.6667 | 522.9253 | 533.7306
10 | 267.3333 | 614.315 | 609.1209
10 | 326 | 707.279 | 684.5114
10 | 384.6667 | 789.8169 | 759.9018
10 | 443.3333 | 864.3755 | 835.2921
10 | 502 | 932.3585 | 910.6826
10 | 560.6667 | 994.4528 | 986.0731
10 | 619.3333 | 1053.46 | 1061.463
10 | 678 | 1121.82 | 1136.854
11 | 283.05 | 776.7081 | 784.6175
11 | 335.0111 | 861.6843 | 861.6747
11 | 386.9722 | 948.3313 | 938.732
11 | 438.9333 | 1029.448 | 1015.789
11 | 490.8944 | 1103.181 | 1092.846
11 | 542.8556 | 1170.348 | 1169.904
11 | 594.8167 | 1232.667 | 1246.961
11 | 646.7778 | 1292.496 | 1324.018
11 | 698.7389 | 1354.548 | 1401.076
11 | 750.7 | 1432.774 | 1478.133
12 | 305.05 | 971.5574 | 985.9045
12 | 357.4444 | 1074.828 | 1075.521
12 | 409.8389 | 1177.617 | 1165.138
12 | 462.2333 | 1273.319 | 1254.755
12 | 514.6278 | 1360.146 | 1344.371
12 | 567.0222 | 1438.891 | 1433.988
12 | 619.4167 | 1511.452 | 1523.605
12 | 671.8111 | 1580.595 | 1613.221
12 | 724.2056 | 1651.735 | 1702.838
12 | 776.6 | 1740.738 | 1792.455
13 | 318.65 | 1171.92 | 1180.45
13 | 371.7556 | 1297.015 | 1283.283
13 | 424.8611 | 1418.07 | 1386.115
13 | 477.9667 | 1528.819 | 1488.949
13 | 531.0722 | 1628.124 | 1591.781
13 | 584.1778 | 1717.458 | 1694.614
13 | 637.2833 | 1799.326 | 1797.447
13 | 690.3889 | 1876.975 | 1900.28
13 | 743.4944 | 1956.379 | 2003.113
13 | 796.6 | 2055.213 | 2105.946
14 | 339.01 | 1582.197 | 1570.86
14 | 393.0422 | 1750.558 | 1699.781
14 | 447.0744 | 1907.483 | 1828.702
14 | 501.1067 | 2047.616 | 1957.624
14 | 555.1389 | 2171.135 | 2086.545
14 | 609.1711 | 2280.808 | 2215.466
14 | 663.2033 | 2380.327 | 2344.388
14 | 717.2356 | 2473.945 | 2473.309
14 | 771.2678 | 2568.708 | 2602.231
14 | 825.3 | 2685.541 | 2731.152
15 | 346 | 1748.894 | 1764.325
15 | 400.4444 | 1936.122 | 1906.425
15 | 454.8889 | 2110.04 | 2048.527
15 | 509.3333 | 2265.378 | 2190.627
15 | 563.7778 | 2402.626 | 2332.729
15 | 618.2222 | 2524.863 | 2474.829
15 | 672.6667 | 2636.048 | 2616.931
15 | 727.1111 | 2740.646 | 2759.031
15 | 781.5556 | 2845.767 | 2901.133
15 | 836 | 2972.448 | 3043.233
16 | 265.83 | 299.6776 | 246.121
16 | 300.4378 | 306.8986 | 265.0181
16 | 335.0456 | 316.3726 | 283.9152
16 | 369.6533 | 327.393 | 302.8122
16 | 404.2611 | 339.5684 | 321.7093
16 | 438.8689 | 352.6966 | 340.6064
16 | 473.4767 | 366.8801 | 359.5035
16 | 508.0844 | 382.8879 | 378.4005
16 | 542.6922 | 402.7969 | 397.2976
16 | 577.3 | 431.6381 | 416.1946
17 | 285.55 | 333.6508 | 313.7116
17 | 321.6778 | 358.5174 | 336.441
17 | 357.8056 | 380.5914 | 359.1703
17 | 393.9333 | 401.626 | 381.8995
17 | 430.0611 | 422.566 | 404.6289
17 | 466.1889 | 443.7602 | 427.3582
17 | 502.3167 | 465.4228 | 450.0875
17 | 538.4444 | 488.2564 | 472.8167
17 | 574.5722 | 514.2625 | 495.5461
17 | 610.7 | 548.5904 | 518.2754
18 | 301.63 | 401.8615 | 382.503
18 | 338.3378 | 429.428 | 408.7105
18 | 375.0456 | 456.8679 | 434.9179
18 | 411.7533 | 483.5641 | 461.1253
18 | 448.4611 | 509.2844 | 487.3327
18 | 485.1689 | 533.9777 | 513.5402
18 | 521.8767 | 557.8884 | 539.7476
18 | 558.5844 | 581.9755 | 565.955
18 | 595.2922 | 608.6567 | 592.1625
18 | 632 | 643.8228 | 618.3699
19 | 315.01 | 482.1617 | 450.6539
19 | 352.6756 | 518.2483 | 480.5948
19 | 390.3411 | 551.2523 | 510.5356
19 | 428.0067 | 580.834 | 540.4765
19 | 465.6722 | 607.0603 | 570.4174
19 | 503.3378 | 630.1608 | 600.3583
19 | 541.0033 | 650.6466 | 630.2991
19 | 578.6689 | 669.7361 | 660.24
19 | 616.3344 | 690.1278 | 690.1808
19 | 654 | 718.3307 | 720.1217
20 | 325.68 | 564.7641 | 518.0114
20 | 364.3822 | 610.1998 | 551.8401
20 | 403.0844 | 649.2159 | 585.6689
20 | 441.7867 | 681.8928 | 619.4978
20 | 480.4889 | 708.7291 | 653.3266
20 | 519.1911 | 730.3292 | 687.1553
20 | 557.8933 | 747.5002 | 720.9841
20 | 596.5956 | 761.6461 | 754.813
20 | 635.2978 | 775.4714 | 788.6418
20 | 674 | 795.3827 | 822.4705
21 | 289.65 | 325.7023 | 287.8759
21 | 323.4956 | 339.6889 | 307.7826
21 | 357.3411 | 354.291 | 327.6892
21 | 391.1867 | 369.1997 | 347.5959
21 | 425.0322 | 384.2991 | 367.5025
21 | 458.8778 | 399.5781 | 387.4091
21 | 492.7233 | 415.2796 | 407.3157
21 | 526.5689 | 432.2434 | 427.2224
21 | 560.4144 | 452.498 | 447.129
21 | 594.26 | 480.8178 | 467.0356
22 | 304.75 | 373.3765 | 355.27
22 | 340.0111 | 399.0057 | 378.9504
22 | 375.2722 | 422.6373 | 402.6308
22 | 410.5333 | 445.6042 | 426.3112
22 | 445.7944 | 468.5547 | 449.9915
22 | 481.0556 | 491.6814 | 473.672
22 | 516.3167 | 515.1376 | 497.3524
22 | 551.5778 | 539.5914 | 521.0328
22 | 586.8389 | 566.9704 | 544.7131
22 | 622.1 | 602.1839 | 568.3935
23 | 316.98 | 440.732 | 422.9729
23 | 353.2044 | 470.0739 | 450.3168
23 | 389.4289 | 498.5107 | 477.6607
23 | 425.6533 | 525.8716 | 505.0046
23 | 461.8778 | 552.1949 | 532.3485
23 | 498.1022 | 577.5832 | 559.6924
23 | 534.3267 | 602.3687 | 587.0364
23 | 570.5511 | 627.5512 | 614.3802
23 | 606.7756 | 655.5669 | 641.7242
23 | 643 | 692.3612 | 669.068
24 | 327.37 | 518.1299 | 490.3196
24 | 364.6622 | 558.4022 | 521.4781
24 | 401.9544 | 594.3364 | 552.6365
24 | 439.2467 | 625.606 | 583.7951
24 | 476.5389 | 652.3167 | 614.9535
24 | 513.8311 | 674.7808 | 646.112
24 | 551.1233 | 693.6128 | 677.2705
24 | 588.4156 | 710.078 | 708.429
24 | 625.7078 | 726.7639 | 739.5875
24 | 663 | 749.8018 | 770.7459
25 | 335.66 | 583.466 | 555.977
25 | 374.4756 | 629.4655 | 591.373
25 | 413.2911 | 670.6651 | 626.769
25 | 452.1067 | 706.6949 | 662.165
25 | 490.9222 | 737.7267 | 697.5609
25 | 529.7378 | 764.1693 | 732.9569
25 | 568.5533 | 786.7417 | 768.3529
25 | 607.3689 | 806.8727 | 803.7489
25 | 646.1844 | 827.5053 | 839.1448
25 | 685 | 855.7652 | 874.5409
26 | 342.75 | 677.747 | 621.7952
26 | 382.7778 | 732.999 | 661.3633
26 | 422.8056 | 779.3064 | 700.9315
26 | 462.8333 | 816.9839 | 740.4995
26 | 502.8611 | 846.8695 | 780.0677
26 | 542.8889 | 869.9106 | 819.6358
26 | 582.9167 | 887.1839 | 859.204
26 | 622.9444 | 900.221 | 898.772
26 | 662.9722 | 911.6475 | 938.3401
26 | 703 | 927.7094 | 977.9083
27 | 348.23 | 747.9681 | 686.4754
27 | 389.5378 | 810.8735 | 730.4132
27 | 430.8456 | 863.2122 | 774.351
27 | 472.1533 | 905.4929 | 818.2886
27 | 513.4611 | 938.8314 | 862.2264
27 | 554.7689 | 964.431 | 906.1642
27 | 596.0767 | 983.559 | 950.102
27 | 637.3844 | 997.8904 | 994.0396
27 | 678.6922 | 1010.201 | 1037.977
27 | 720 | 1027.162 | 1081.915
28 | 305.04 | 584.9105 | 602.0226
28 | 344.4244 | 625.2127 | 640.2825
28 | 383.8089 | 668.1595 | 678.5425
28 | 423.1933 | 711.0834 | 716.8025
28 | 462.5778 | 752.2947 | 755.0625
28 | 501.9622 | 790.9165 | 793.3225
28 | 541.3467 | 826.91 | 831.5825
28 | 580.7311 | 861.3171 | 869.8424
28 | 620.1156 | 896.9709 | 908.1025
28 | 659.5 | 941.3149 | 946.3624
29 | 309.58 | 626.3519 | 634.3202
29 | 349.6933 | 671.0439 | 674.7577
29 | 389.8067 | 717.6246 | 715.1953
29 | 429.92 | 763.3994 | 755.6327
29 | 470.0333 | 806.7533 | 796.0702
29 | 510.1467 | 846.9084 | 836.5078
29 | 550.26 | 883.9249 | 876.9453
29 | 590.3733 | 918.9728 | 917.3827
29 | 630.4867 | 955.1066 | 957.8203
29 | 670.6 | 1000.325 | 998.2578
30 | 295.134 | 504.9206 | 537.5167
30 | 332.9302 | 541.3756 | 571.4434
30 | 370.7264 | 580.4995 | 605.37
30 | 408.5227 | 619.9054 | 639.2967
30 | 446.3189 | 657.9518 | 673.2233
30 | 484.1151 | 693.7056 | 707.15
30 | 521.9113 | 727.015 | 741.0766
30 | 559.7076 | 758.7077 | 775.0033
30 | 597.5038 | 791.1443 | 808.9299
30 | 635.3 | 830.4607 | 842.8566
31 | 301.31 | 550.8004 | 570.7488
31 | 339.8089 | 587.5193 | 606.7298
31 | 378.3078 | 627.1074 | 642.7107
31 | 416.8067 | 667.0488 | 678.6917
31 | 455.3056 | 705.6783 | 714.6727
31 | 493.8044 | 742.0872 | 750.6536
31 | 532.3033 | 776.1797 | 786.6346
31 | 570.8022 | 808.8989 | 822.6156
31 | 609.3011 | 842.8706 | 858.5966
31 | 647.8 | 884.9568 | 894.5775
32 | 278.15 | 1471.849 | 1543.989
32 | 340.0556 | 1673.423 | 1705.217
32 | 401.9611 | 1881.116 | 1866.445
32 | 463.8667 | 2072.092 | 2027.673
32 | 525.7722 | 2239.636 | 2188.9
32 | 587.6778 | 2385.401 | 2350.128
32 | 649.5833 | 2514.249 | 2511.356
32 | 711.4889 | 2631.995 | 2672.584
32 | 773.3944 | 2746.854 | 2833.811
32 | 835.3 | 2883.548 | 2995.039
33 | 335.66 | 583.466 | 555.977
33 | 374.4756 | 629.4655 | 591.373
33 | 413.2911 | 670.6651 | 626.769
33 | 452.1067 | 706.6949 | 662.165
33 | 490.9222 | 737.7267 | 697.5609
33 | 529.7378 | 764.1693 | 732.9569
33 | 568.5533 | 786.7417 | 768.3529
33 | 607.3689 | 806.8727 | 803.7489
33 | 646.1844 | 827.5053 | 839.1448
33 | 685 | 855.7652 | 874.5409
34 | 342.75 | 677.747 | 621.7952
34 | 382.7778 | 732.999 | 661.3633
34 | 422.8056 | 779.3064 | 700.9315
34 | 462.8333 | 816.9839 | 740.4995
34 | 502.8611 | 846.8695 | 780.0677
34 | 542.8889 | 869.9106 | 819.6358
34 | 582.9167 | 887.1839 | 859.204
34 | 622.9444 | 900.221 | 898.772
34 | 662.9722 | 911.6475 | 938.3401
34 | 703 | 927.7094 | 977.9083
35 | 286.53 | 561.3902 | 556.0564
35 | 330.36 | 591.1542 | 599.9538
35 | 374.19 | 627.1458 | 643.8513
35 | 418.02 | 666.0533 | 687.7487
35 | 461.85 | 706.6241 | 731.6462
35 | 505.68 | 748.888 | 775.5436
35 | 549.51 | 793.6124 | 819.4411
35 | 593.34 | 842.4527 | 863.3385
35 | 637.17 | 899.2688 | 907.236
35 | 681 | 974.5602 | 951.1334
36 | 331.05 | 624.309 | 636.1626
36 | 370.8556 | 682.7372 | 676.3267
36 | 410.6611 | 733.2952 | 716.4907
36 | 450.4667 | 776.1816 | 756.6548
36 | 490.2722 | 811.8556 | 796.8188
36 | 530.0778 | 840.8636 | 836.9829
36 | 569.8833 | 864.0489 | 877.1469
36 | 609.6889 | 882.8922 | 917.311
36 | 649.4944 | 900.0468 | 957.475
36 | 689.3 | 921.622 | 997.6391
37 | 334.85 | 656.7636 | 669.181
37 | 375.2889 | 727.7351 | 711.5103
37 | 415.7278 | 787.7379 | 753.8396
37 | 456.1667 | 836.6319 | 796.1689
37 | 496.6056 | 875.1408 | 838.4982
37 | 537.0444 | 904.3345 | 880.8274
37 | 577.4833 | 925.6219 | 923.1567
37 | 617.9222 | 940.9823 | 965.486
37 | 658.3611 | 953.4022 | 1007.815
37 | 698.8 | 969.0656 | 1050.145
38 | 338.55 | 670.1354 | 702.3376
38 | 379.5667 | 741.2209 | 746.8148
38 | 420.5833 | 803.2819 | 791.292
38 | 461.6 | 856.3053 | 835.7692
38 | 502.6167 | 900.7156 | 880.2465
38 | 543.6333 | 937.0874 | 924.7236
38 | 584.65 | 966.3125 | 969.2009
38 | 625.6667 | 990.0138 | 1013.678
38 | 666.6833 | 1011.207 | 1058.155
38 | 707.7 | 1036.847 | 1102.633
39 | 343.92 | 726.2713 | 766.888
39 | 386.1956 | 796.6875 | 815.8814
39 | 428.4711 | 862.9234 | 864.8747
39 | 470.7467 | 923.3809 | 913.8681
39 | 513.0222 | 977.5156 | 962.8613
39 | 555.2978 | 1025.364 | 1011.855
39 | 597.5733 | 1067.576 | 1060.848
39 | 639.8489 | 1105.899 | 1109.841
39 | 682.1244 | 1144.075 | 1158.835
39 | 724.4 | 1190.805 | 1207.828
40 | 243.51 | 289.1302 | 310.6046
40 | 273.9756 | 301.6605 | 329.8506
40 | 304.4411 | 317.3951 | 349.0965
40 | 334.9067 | 335.0317 | 368.3425
40 | 365.3722 | 353.5621 | 387.5884
40 | 395.8378 | 372.3782 | 406.8344
40 | 426.3033 | 391.3601 | 426.0804
40 | 456.7689 | 410.9711 | 445.3264
40 | 487.2344 | 432.4999 | 464.5723
40 | 517.7 | 458.9182 | 483.8183
41 | 178.18 | 116.8915 | 109.0985
41 | 213.0211 | 124.5077 | 122.9995
41 | 247.8622 | 135.7534 | 136.9005
41 | 282.7033 | 149.0517 | 150.8014
41 | 317.5444 | 163.0129 | 164.7024
41 | 352.3856 | 176.7605 | 178.6034
41 | 387.2267 | 190.0642 | 192.5044
41 | 422.0678 | 203.346 | 206.4053
41 | 456.9089 | 217.7811 | 220.3063
41 | 491.75 | 236.0986 | 234.2072
42 | 228.55 | 216.275 | 223.5205
42 | 259.9667 | 246.2403 | 240.0087
42 | 291.3833 | 273.6988 | 256.4969
42 | 322.8 | 297.6565 | 272.9852
42 | 354.2167 | 317.4179 | 289.4734
42 | 385.6333 | 332.5668 | 305.9616
42 | 417.05 | 343.1523 | 322.4498
42 | 448.4667 | 349.9587 | 338.9381
42 | 479.8833 | 354.7147 | 355.4263
42 | 511.3 | 360.6706 | 371.9145
43 | 239.15 | 243.5992 | 256.3407
43 | 271.7222 | 281.4415 | 274.8942
43 | 304.2944 | 315.2037 | 293.4476
43 | 336.8667 | 343.7135 | 312.0011
43 | 369.4389 | 366.3034 | 330.5546
43 | 402.0111 | 382.7248 | 349.108
43 | 434.5833 | 393.317 | 367.6615
43 | 467.1556 | 399.2598 | 386.215
43 | 499.7278 | 402.7531 | 404.7684
43 | 532.3 | 407.6931 | 423.3219
44 | 257.65 | 274.3614 | 294.5537
44 | 290.3889 | 311.8967 | 314.6162
44 | 323.1278 | 345.6805 | 334.6787
44 | 355.8667 | 374.6461 | 354.7412
44 | 388.6056 | 398.1881 | 374.8036
44 | 421.3444 | 416.104 | 394.8661
44 | 454.0833 | 428.7583 | 414.9285
44 | 486.8222 | 437.2779 | 434.991
44 | 519.5611 | 443.7204 | 455.0535
44 | 552.3 | 451.8127 | 475.116
45 | 280.05 | 346.9637 | 364.7293
45 | 314.2667 | 389.6448 | 388.551
45 | 348.4833 | 426.9301 | 412.3727
45 | 382.7 | 457.9579 | 436.1944
45 | 416.9167 | 482.4274 | 460.016
45 | 451.1333 | 500.4836 | 483.8377
45 | 485.35 | 512.8359 | 507.6594
45 | 519.5667 | 520.8843 | 531.4811
45 | 553.7833 | 526.8551 | 555.3027
45 | 588 | 534.7092 | 579.1244
46 | 296.95 | 445.4129 | 433.5276
46 | 325.0667 | 483.6857 | 455.3691
46 | 353.1833 | 516.5766 | 477.2106
46 | 381.3 | 543.8401 | 499.0521
46 | 409.4167 | 565.5517 | 520.8937
46 | 437.5333 | 581.9767 | 542.7352
46 | 465.65 | 593.5336 | 564.5767
46 | 493.7667 | 600.8174 | 586.4183
46 | 521.8833 | 604.6063 | 608.2597
46 | 550 | 605.8297 | 630.1013
47 | 303.75 | 466.2916 | 467.3835
47 | 340.2667 | 514.4332 | 497.1962
47 | 376.7833 | 554.9368 | 527.0088
47 | 413.3 | 587.4101 | 556.8215
47 | 449.8167 | 612.0869 | 586.6342
47 | 486.3333 | 629.5994 | 616.4468
47 | 522.85 | 641.0349 | 646.2595
47 | 559.3667 | 648.0023 | 676.0722
47 | 595.8833 | 652.764 | 705.8848
47 | 632.4 | 659.4865 | 735.6975
48 | 317.05 | 531.2654 | 536.0461
48 | 354.8556 | 586.2088 | 569.8577
48 | 392.6611 | 632.3222 | 603.6692
48 | 430.4667 | 669.3767 | 637.4807
48 | 468.2722 | 697.8105 | 671.2922
48 | 506.0778 | 718.4227 | 705.1038
48 | 543.8833 | 732.4026 | 738.9153
48 | 581.6889 | 741.4147 | 772.7268
48 | 619.4944 | 747.777 | 806.5383
48 | 657.3 | 755.8902 | 840.3499
49 | 327.05 | 583.6277 | 603.1775
49 | 366.1778 | 639.6987 | 641.1739
49 | 405.3056 | 688.7489 | 679.1702
49 | 444.4333 | 730.4185 | 717.1665
49 | 483.5611 | 764.9562 | 755.1629
49 | 522.6889 | 792.9047 | 793.1592
49 | 561.8167 | 815.182 | 831.1556
49 | 600.9444 | 833.3502 | 869.1519
49 | 640.0722 | 850.1475 | 907.1482
49 | 679.2 | 871.7504 | 945.1446
50 | 146.95 | 128.4556 | 109.579
50 | 179.1556 | 130.0587 | 121.7746
50 | 211.3611 | 134.885 | 133.9701
50 | 243.5667 | 142.9637 | 146.1657
50 | 275.7722 | 153.9297 | 158.3613
50 | 307.9778 | 167.2121 | 170.5569
50 | 340.1833 | 182.1458 | 182.7524
50 | 372.3889 | 198.3044 | 194.948
50 | 404.5944 | 216.1254 | 207.1436
50 | 436.8 | 237.8975 | 219.3391
51 | 195.56 | 179.068 | 180.6134
51 | 228.0644 | 197.9869 | 196.1689
51 | 260.5689 | 217.4409 | 211.7244
51 | 293.0733 | 236.472 | 227.2798
51 | 325.5778 | 254.1754 | 242.8353
51 | 358.0822 | 269.7742 | 258.3908
51 | 390.5867 | 282.7985 | 273.9463
51 | 423.0911 | 293.4703 | 289.5018
51 | 455.5956 | 303.1278 | 305.0573
51 | 488.1 | 315.0218 | 320.6127
52 | 236.2 | 253.1364 | 273.0732
52 | 271.1444 | 269.7064 | 295.7616
52 | 306.0889 | 290.7684 | 318.45
52 | 341.0333 | 314.869 | 341.1383
52 | 375.9778 | 340.7374 | 363.8267
52 | 410.9222 | 367.4202 | 386.5151
52 | 445.8667 | 394.452 | 409.2035
52 | 480.8111 | 422.0629 | 431.8919
52 | 515.7556 | 451.479 | 454.5803
52 | 550.7 | 485.8864 | 477.2686
53 | 238.72 | 263.106 | 302.8796
53 | 273.9733 | 295.6641 | 327.4851
53 | 309.2267 | 326.4506 | 352.0906
53 | 344.48 | 355.374 | 376.696
53 | 379.7333 | 382.5411 | 401.3015
53 | 414.9867 | 407.9869 | 425.907
53 | 450.24 | 431.8104 | 450.5124
53 | 485.4933 | 454.4978 | 475.1179
53 | 520.7467 | 477.3858 | 499.7234
53 | 556 | 503.8943 | 524.3288
54 | 255.15 | 318.6607 | 338.7713
54 | 292.0111 | 343.7136 | 365.637
54 | 328.8722 | 372.3306 | 392.5027
54 | 365.7333 | 402.603 | 419.3684
54 | 402.5944 | 433.0743 | 446.2341
54 | 439.4556 | 462.7714 | 473.0999
54 | 476.3167 | 491.3504 | 499.9656
54 | 513.1778 | 519.3359 | 526.8313
54 | 550.0389 | 548.5062 | 553.697
54 | 586.9 | 583.2101 | 580.5627
55 | 261.8 | 339.927 | 374.9327
55 | 296.9333 | 372.2248 | 402.5209
55 | 332.0667 | 403.8115 | 430.1093
55 | 367.2 | 434.9335 | 457.6975
55 | 402.3333 | 465.7799 | 485.2858
55 | 437.4667 | 496.3746 | 512.8741
55 | 472.6 | 526.7975 | 540.4624
55 | 507.7333 | 557.5798 | 568.0506
55 | 542.8667 | 590.2465 | 595.6389
55 | 578 | 628.6303 | 623.2272
56 | 278.15 | 406.3416 | 411.3771
56 | 315.2444 | 431.5886 | 441.4467
56 | 352.3389 | 460.1313 | 471.5164
56 | 389.4333 | 490.1296 | 501.586
56 | 426.5278 | 520.2871 | 531.6557
56 | 463.6222 | 549.8266 | 561.7253
56 | 500.7167 | 578.6113 | 591.795
56 | 537.8111 | 607.4127 | 621.8646
56 | 574.9056 | 638.4302 | 651.9343
56 | 612 | 677.0143 | 682.0039
57 | 279.07 | 423.446 | 442.4832
57 | 315.9511 | 447.1573 | 474.2055
57 | 352.8322 | 473.1155 | 505.9278
57 | 389.7133 | 501.6077 | 537.6501
57 | 426.5944 | 532.8933 | 569.3724
57 | 463.4756 | 567.1309 | 601.0947
57 | 500.3567 | 604.5671 | 632.817
57 | 537.2378 | 645.946 | 664.5393
57 | 574.1189 | 693.2551 | 696.2616
57 | 611 | 751.6722 | 727.9839
58 | 291.85 | 448.0355 | 477.4156
58 | 330.6667 | 482.2776 | 511.7861
58 | 369.4833 | 520.2234 | 546.1564
58 | 408.3 | 559.8761 | 580.5269
58 | 447.1167 | 599.9742 | 614.8974
58 | 485.9333 | 639.8037 | 649.2678
58 | 524.75 | 679.2335 | 683.6383
58 | 563.5667 | 718.9921 | 718.0087
58 | 602.3833 | 761.2276 | 752.3791
58 | 641.2 | 811.2699 | 786.7496
59 | 292.35 | 460.9474 | 509.4487
59 | 330.5333 | 502.2577 | 545.2231
59 | 368.7167 | 543.3106 | 580.9977
59 | 406.9 | 584.6013 | 616.7722
59 | 445.0833 | 626.3668 | 652.5466
59 | 483.2667 | 668.5906 | 688.3212
59 | 521.45 | 711.2699 | 724.0957
59 | 559.6333 | 754.9246 | 759.8701
59 | 597.8167 | 801.4289 | 795.6447
59 | 636 | 856.117 | 831.4192
60 | 303.05 | 513.0729 | 543.905
60 | 342.9556 | 552.3979 | 582.3314
60 | 382.8611 | 595.3308 | 620.7576
60 | 422.7667 | 639.791 | 659.184
60 | 462.6722 | 684.6058 | 697.6103
60 | 502.5778 | 729.2007 | 736.0367
60 | 542.4833 | 773.5639 | 774.4629
60 | 582.3889 | 818.5463 | 812.8893
60 | 622.2944 | 866.534 | 851.3156
60 | 662.2 | 923.4971 | 889.742
61 | 303.09 | 577.3652 | 575.098
61 | 342.7467 | 612.4361 | 615.196
61 | 382.4033 | 647.9895 | 655.2939
61 | 422.06 | 684.3957 | 695.3919
61 | 461.7167 | 722.1931 | 735.4899
61 | 501.3733 | 761.7818 | 775.5878
61 | 541.03 | 803.5246 | 815.6858
61 | 580.6867 | 848.2981 | 855.7838
61 | 620.3433 | 898.6808 | 895.8817
61 | 660 | 962.0693 | 935.9797
62 | 312.15 | 574.6962 | 609.6122
62 | 353.1444 | 618.3284 | 652.2193
62 | 394.1389 | 665.8236 | 694.8266
62 | 435.1333 | 715.0323 | 737.4338
62 | 476.1278 | 764.9115 | 780.0411
62 | 517.1222 | 815.0824 | 822.6483
62 | 558.1167 | 865.6894 | 865.2556
62 | 599.1111 | 917.6879 | 907.8627
62 | 640.1056 | 973.6181 | 950.47
62 | 681.1 | 1039.927 | 993.0772
63 | 312.02 | 698.7725 | 639.4321
63 | 353.3511 | 728.3509 | 684.1654
63 | 394.6822 | 759.4798 | 728.8986
63 | 436.0133 | 792.3186 | 773.6319
63 | 477.3444 | 827.1542 | 818.3651
63 | 518.6756 | 864.1688 | 863.0985
63 | 560.0067 | 903.6929 | 907.8317
63 | 601.3378 | 946.9009 | 952.565
63 | 642.6689 | 997.2126 | 997.2982
63 | 684 | 1064.291 | 1042.031
64 | 319.48 | 666.1862 | 674.549
64 | 361.5267 | 722.8869 | 721.4381
64 | 403.5733 | 779.0554 | 768.3272
64 | 445.62 | 832.5017 | 815.2163
64 | 487.6667 | 882.2455 | 862.1055
64 | 529.7133 | 928.0292 | 908.9945
64 | 571.76 | 970.2413 | 955.8837
64 | 613.8067 | 1010.324 | 1002.773
64 | 655.8533 | 1051.725 | 1049.662
64 | 697.9 | 1102.989 | 1096.551
65 | 300 | 476.993 | 431.4536
65 | 333.4444 | 479.2608 | 458.828
65 | 366.8889 | 486.3509 | 486.2025
65 | 400.3333 | 497.5623 | 513.5769
65 | 433.7778 | 512.4338 | 540.9514
65 | 467.2222 | 530.809 | 568.3258
65 | 500.6667 | 553.0061 | 595.7003
65 | 534.1111 | 580.1136 | 623.0747
65 | 567.5556 | 614.6358 | 650.4492
65 | 601 | 662.2628 | 677.8237
66 | 272.4 | 461.2812 | 465.2715
66 | 310.6889 | 492.9714 | 499.8884
66 | 348.9778 | 524.6222 | 534.5053
66 | 387.2667 | 556.5934 | 569.1222
66 | 425.5556 | 589.0833 | 603.7391
66 | 463.8444 | 622.0768 | 638.3559
66 | 502.1333 | 655.6594 | 672.9728
66 | 540.4222 | 690.537 | 707.5897
66 | 578.7111 | 728.8406 | 742.2066
66 | 617 | 776.2852 | 776.8235
67 | 145.59 | 65.22268 | 54.88831
67 | 162.7467 | 67.12683 | 58.77857
67 | 179.9033 | 69.65628 | 62.6688
67 | 197.06 | 72.74892 | 66.55906
67 | 214.2167 | 76.30392 | 70.44931
67 | 231.3733 | 80.24047 | 74.33955
67 | 248.53 | 84.5413 | 78.2298
67 | 265.6867 | 89.27673 | 82.12006
67 | 282.8433 | 94.62498 | 86.01029
67 | 300 | 100.9196 | 89.90055
68 | 85.47 | 103.4967 | 69.73152
68 | 110.9733 | 100.8107 | 78.32079
68 | 136.4767 | 99.35627 | 86.91009
68 | 161.98 | 99.21986 | 95.49935
68 | 187.4833 | 100.3248 | 104.0886
68 | 212.9867 | 102.5527 | 112.6779
68 | 238.49 | 106.0896 | 121.2672
68 | 263.9933 | 111.6241 | 129.8564
68 | 289.4967 | 120.6977 | 138.4457
68 | 315 | 137.6739 | 147.035
69 | 278.68 | 130.4113 | 129.0595
69 | 299.0544 | 136.4569 | 135.4321
69 | 319.4289 | 142.6672 | 141.8048
69 | 339.8033 | 148.9033 | 148.1773
69 | 360.1778 | 155.1083 | 154.55
69 | 380.5522 | 161.3112 | 160.9226
69 | 400.9267 | 167.634 | 167.2952
69 | 421.3011 | 174.317 | 173.6678
69 | 441.6756 | 181.7923 | 180.0404
69 | 462.05 | 190.8756 | 186.413
70 | 159.05 | 112.8689 | 88.67909
70 | 187.3778 | 107.6998 | 97.81481
70 | 215.7056 | 105.9647 | 106.9505
70 | 244.0333 | 107.6727 | 116.0862
70 | 272.3611 | 112.7139 | 125.2219
70 | 300.6889 | 120.8971 | 134.3576
70 | 329.0167 | 132.0312 | 143.4933
70 | 357.3444 | 146.1323 | 152.629
70 | 385.6722 | 163.7638 | 161.7647
70 | 414 | 186.6388 | 170.9004
71 | 289.81 | 81.5826 | 108.0728
71 | 312.27 | 79.65156 | 115.0351
71 | 334.73 | 78.73713 | 121.9974
71 | 357.19 | 78.80393 | 128.9597
71 | 379.65 | 79.92967 | 135.922
71 | 402.11 | 82.32659 | 142.8843
71 | 424.57 | 86.36587 | 149.8466
71 | 447.03 | 92.61427 | 156.809
71 | 469.49 | 101.9112 | 163.7713
71 | 491.95 | 115.569 | 170.7336
72 | 352.9 | 711.5254 | 750.3345
72 | 395.5778 | 784.6612 | 798.8494
72 | 438.2556 | 855.0765 | 847.3643
72 | 480.9333 | 923.3929 | 895.8791
72 | 523.6111 | 989.8264 | 944.3941
72 | 566.2889 | 1054.088 | 992.909
72 | 608.9667 | 1115.616 | 1041.424
72 | 651.6444 | 1174.341 | 1089.939
72 | 694.3222 | 1232.054 | 1138.454
72 | 737 | 1295.497 | 1186.969
73 | 355.8 | 793.0295 | 833.2273
73 | 393.1556 | 838.8771 | 880.5745
73 | 430.5111 | 884.534 | 927.9216
73 | 467.8667 | 930.3962 | 975.2687
73 | 505.2222 | 976.66 | 1022.616
73 | 542.5778 | 1023.371 | 1069.963
73 | 579.9333 | 1070.631 | 1117.31
73 | 617.2889 | 1118.9 | 1164.657
73 | 654.6444 | 1169.452 | 1212.004
73 | 692 | 1225.424 | 1259.351
74 | 286.402 | 171.4561 | 172.8403
74 | 311.9351 | 182.9418 | 185.2074
74 | 337.4682 | 194.7785 | 197.5745
74 | 363.0013 | 206.5527 | 209.9415
74 | 388.5344 | 217.9936 | 222.3086
74 | 414.0676 | 229.0103 | 234.6757
74 | 439.6007 | 239.7129 | 247.0428
74 | 465.1338 | 250.448 | 259.4098
74 | 490.6669 | 261.9219 | 271.7769
74 | 516.2 | 275.6028 | 284.144
75 | 247.98 | 171.014 | 152.7092
75 | 279.3489 | 180.1648 | 167.7104
75 | 310.7178 | 191.3368 | 182.7117
75 | 342.0867 | 203.7055 | 197.7129
75 | 373.4556 | 216.5567 | 212.7141
75 | 404.8244 | 229.4662 | 227.7153
75 | 436.1933 | 242.3996 | 242.7165
75 | 467.5622 | 255.7719 | 257.7177
75 | 498.9311 | 270.6188 | 272.719
75 | 530.3 | 289.3079 | 287.7202
76 | 229.33 | 204.2504 | 159.4182
76 | 264.86 | 207.2377 | 179.4329
76 | 300.39 | 215.1003 | 199.4475
76 | 335.92 | 226.5754 | 219.4622
76 | 371.45 | 240.4517 | 239.4768
76 | 406.98 | 255.8831 | 259.4915
76 | 442.51 | 272.5962 | 279.5062
76 | 478.04 | 291.028 | 299.5208
76 | 513.57 | 312.6175 | 319.5355
76 | 549.1 | 340.979 | 339.5501
77 | 183.85 | 152.2248 | 149.556
77 | 214.8778 | 166.5826 | 162.9017
77 | 245.9056 | 182.2638 | 176.2473
77 | 276.9333 | 198.6182 | 189.5929
77 | 307.9611 | 214.9124 | 202.9385
77 | 338.9889 | 230.4069 | 216.2842
77 | 370.0167 | 244.5028 | 229.6298
77 | 401.0444 | 257.1252 | 242.9754
77 | 432.0722 | 269.2152 | 256.321
77 | 463.1 | 283.4974 | 269.6667
78 | 257.65 | 274.3614 | 294.5537
78 | 290.3889 | 311.8967 | 314.6162
78 | 323.1278 | 345.6805 | 334.6787
78 | 355.8667 | 374.6461 | 354.7412
78 | 388.6056 | 398.1881 | 374.8036
78 | 421.3444 | 416.104 | 394.8661
78 | 454.0833 | 428.7583 | 414.9285
78 | 486.8222 | 437.2779 | 434.991
78 | 519.5611 | 443.7204 | 455.0535
78 | 552.3 | 451.8127 | 475.116
79 | 280.05 | 346.9637 | 364.7293
79 | 314.2667 | 389.6448 | 388.551
79 | 348.4833 | 426.9301 | 412.3727
79 | 382.7 | 457.9579 | 436.1944
79 | 416.9167 | 482.4274 | 460.016
79 | 451.1333 | 500.4836 | 483.8377
79 | 485.35 | 512.8359 | 507.6594
79 | 519.5667 | 520.8843 | 531.4811
79 | 553.7833 | 526.8551 | 555.3027
79 | 588 | 534.7092 | 579.1244
80 | 322.35 | 568.5879 | 569.7397
80 | 360.8222 | 622.9879 | 605.6282
80 | 399.2944 | 669.0044 | 641.5167
80 | 437.7667 | 706.5761 | 677.4053
80 | 476.2389 | 736.1804 | 713.2938
80 | 514.7111 | 758.5558 | 749.1823
80 | 553.1833 | 774.7855 | 785.0708
80 | 591.6556 | 786.4653 | 820.9593
80 | 630.1278 | 796.0156 | 856.8478
80 | 668.6 | 808.4748 | 892.7363
81 | 331.05 | 624.309 | 636.1626
81 | 370.8556 | 682.7372 | 676.3267
81 | 410.6611 | 733.2952 | 716.4907
81 | 450.4667 | 776.1816 | 756.6548
81 | 490.2722 | 811.8556 | 796.8188
81 | 530.0778 | 840.8636 | 836.9829
81 | 569.8833 | 864.0489 | 877.1469
81 | 609.6889 | 882.8922 | 917.311
81 | 649.4944 | 900.0468 | 957.475
81 | 689.3 | 921.622 | 997.6391
82 | 289.81 | 81.5826 | 108.0728
82 | 312.27 | 79.65156 | 115.0351
82 | 334.73 | 78.73713 | 121.9974
82 | 357.19 | 78.80393 | 128.9597
82 | 379.65 | 79.92967 | 135.922
82 | 402.11 | 82.32659 | 142.8843
82 | 424.57 | 86.36587 | 149.8466
82 | 447.03 | 92.61427 | 156.809
82 | 469.49 | 101.9112 | 163.7713
82 | 491.95 | 115.569 | 170.7336
83 | 252.45 | 82.04298 | 126.5405
83 | 280.0456 | 84.01282 | 136.5707
83 | 307.6411 | 87.70467 | 146.6009
83 | 335.2367 | 92.90321 | 156.6311
83 | 362.8322 | 99.45856 | 166.6613
83 | 390.4278 | 107.337 | 176.6915
83 | 418.0233 | 116.6961 | 186.7217
83 | 445.6189 | 127.9774 | 196.7519
83 | 473.2144 | 142.05 | 206.7821
83 | 500.81 | 160.589 | 216.8123
84 | 267.95 | 135.1661 | 162.1659
84 | 295.4778 | 142.3034 | 173.5527
84 | 323.0056 | 149.8437 | 184.9396
84 | 350.5333 | 158.4269 | 196.3264
84 | 378.0611 | 168.439 | 207.7132
84 | 405.5889 | 180.1607 | 219.1001
84 | 433.1167 | 193.9119 | 230.4869
84 | 460.6444 | 210.1839 | 241.8737
84 | 488.1722 | 229.792 | 253.2606
84 | 515.7 | 254.2401 | 264.6474
85 | 239.15 | 174.3818 | 177.572
85 | 272.4844 | 175.954 | 192.8623
85 | 305.8189 | 184.3793 | 208.1526
85 | 339.1533 | 197.2059 | 223.4429
85 | 372.4878 | 213.0507 | 238.7333
85 | 405.8222 | 231.1681 | 254.0236
85 | 439.1567 | 251.2844 | 269.3139
85 | 472.4911 | 273.6586 | 284.6042
85 | 505.8256 | 299.2928 | 299.8945
85 | 539.16 | 330.5944 | 315.1848
86 | 269.25 | 231.8213 | 219.704
86 | 301.5778 | 244.8905 | 235.9467
86 | 333.9056 | 259.3316 | 252.1895
86 | 366.2333 | 274.6599 | 268.4323
86 | 398.5611 | 290.5467 | 284.6751
86 | 430.8889 | 306.762 | 300.9179
86 | 463.2167 | 323.2749 | 317.1606
86 | 495.5444 | 340.4923 | 333.4034
86 | 527.8722 | 359.6488 | 349.6462
86 | 560.2 | 383.7602 | 365.889
87 | 289.65 | 325.7023 | 287.8759
87 | 323.4956 | 339.6889 | 307.7826
87 | 357.3411 | 354.291 | 327.6892
87 | 391.1867 | 369.1997 | 347.5959
87 | 425.0322 | 384.2991 | 367.5025
87 | 458.8778 | 399.5781 | 387.4091
87 | 492.7233 | 415.2796 | 407.3157
87 | 526.5689 | 432.2434 | 427.2224
87 | 560.4144 | 452.498 | 447.129
87 | 594.26 | 480.8178 | 467.0356
88 | 316.98 | 440.732 | 422.9729
88 | 353.2044 | 470.0739 | 450.3168
88 | 389.4289 | 498.5107 | 477.6607
88 | 425.6533 | 525.8716 | 505.0046
88 | 461.8778 | 552.1949 | 532.3485
88 | 498.1022 | 577.5832 | 559.6924
88 | 534.3267 | 602.3687 | 587.0364
88 | 570.5511 | 627.5512 | 614.3802
88 | 606.7756 | 655.5669 | 641.7242
88 | 643 | 692.3612 | 669.068
89 | 182.48 | 91.47235 | 82.22089
89 | 202.1967 | 92.7192 | 88.22871
89 | 221.9133 | 94.93414 | 94.2365
89 | 241.63 | 98.03123 | 100.2443
89 | 261.3467 | 101.9017 | 106.2521
89 | 281.0633 | 106.4664 | 112.2599
89 | 300.78 | 111.7097 | 118.2678
89 | 320.4967 | 117.7075 | 124.2756
89 | 340.2133 | 124.6741 | 130.2834
89 | 359.93 | 133.0768 | 136.2912
90 | 179.311 | 74.24 | 98.58033
90 | 205.132 | 85.05497 | 108.2602
90 | 230.953 | 97.1699 | 117.94
90 | 256.774 | 109.8683 | 127.6198
90 | 282.595 | 122.417 | 137.2997
90 | 308.416 | 134.2802 | 146.9795
90 | 334.237 | 145.2134 | 156.6593
90 | 360.058 | 155.2732 | 166.3392
90 | 385.879 | 164.8453 | 176.019
90 | 411.7 | 174.8633 | 185.6988
91 | 265.12 | 169.2141 | 172.8749
91 | 291.6844 | 182.2084 | 186.1041
91 | 318.2489 | 195.8802 | 199.3333
91 | 344.8133 | 209.6524 | 212.5626
91 | 371.3778 | 223.2106 | 225.7918
91 | 397.9422 | 236.5011 | 239.021
91 | 424.5067 | 249.71 | 252.2503
91 | 451.0711 | 263.2767 | 265.4795
91 | 477.6356 | 278.0242 | 278.7088
91 | 504.2 | 295.6228 | 291.938
92 | 287.95 | 198.6217 | 204.9474
92 | 316.7556 | 213.7185 | 220.8894
92 | 345.5611 | 229.4798 | 236.8314
92 | 374.3667 | 245.3268 | 252.7735
92 | 403.1722 | 260.9811 | 268.7155
92 | 431.9778 | 276.45 | 284.6575
92 | 460.7833 | 292.0043 | 300.5995
92 | 489.5889 | 308.2069 | 316.5416
92 | 518.3944 | 326.0996 | 332.4836
92 | 547.2 | 347.8617 | 348.4256
93 | 274.8 | 546.7955 | 484.6494
93 | 320.8222 | 575.5912 | 526.2933
93 | 366.8444 | 606.053 | 567.9372
93 | 412.8667 | 638.6021 | 609.5812
93 | 458.8889 | 673.3472 | 651.2251
93 | 504.9111 | 710.1722 | 692.869
93 | 550.9333 | 749.0551 | 734.5129
93 | 596.9556 | 790.8725 | 776.1569
93 | 642.9778 | 839.0859 | 817.8009
93 | 689 | 904.4291 | 859.4448
94 | 286.53 | 561.3902 | 556.0564
94 | 330.36 | 591.1542 | 599.9538
94 | 374.19 | 627.1458 | 643.8513
94 | 418.02 | 666.0533 | 687.7487
94 | 461.85 | 706.6241 | 731.6462
94 | 505.68 | 748.888 | 775.5436
94 | 549.51 | 793.6124 | 819.4411
94 | 593.34 | 842.4527 | 863.3385
94 | 637.17 | 899.2688 | 907.236
94 | 681 | 974.5602 | 951.1334
95 | 268.15 | 511.1592 | 523.8592
95 | 313.3556 | 540.8376 | 569.1524
95 | 358.5611 | 580.7566 | 614.4455
95 | 403.7667 | 625.8294 | 659.7386
95 | 448.9722 | 672.3199 | 705.0317
95 | 494.1778 | 718.2247 | 750.3249
95 | 539.3833 | 762.9995 | 795.6179
95 | 584.5889 | 807.5981 | 840.9111
95 | 629.7944 | 855.6239 | 886.2042
95 | 675 | 917.7012 | 931.4973
96 | 262.05 | 492.0175 | 501.6904
96 | 308.4889 | 537.8887 | 547.8362
96 | 354.9278 | 585.7175 | 593.9821
96 | 401.3667 | 631.8201 | 640.1279
96 | 447.8056 | 675.2523 | 686.2738
96 | 494.2444 | 716.4374 | 732.4195
96 | 540.6833 | 756.287 | 778.5654
96 | 587.1222 | 796.325 | 824.7112
96 | 633.5611 | 840.261 | 870.857
96 | 680 | 899.2301 | 917.0029
97 | 234.8 | 593.2439 | 515.18
97 | 283.7111 | 643.6409 | 568.2341
97 | 332.6222 | 692.3363 | 621.2881
97 | 381.5333 | 737.8927 | 674.3422
97 | 430.4444 | 781.413 | 727.3962
97 | 479.3556 | 824.4749 | 780.4504
97 | 528.2667 | 868.4253 | 833.5045
97 | 577.1778 | 914.6728 | 886.5585
97 | 626.0889 | 966.8796 | 939.6126
97 | 675 | 1038.081 | 992.6666
98 | 334.25 | 634.0434 | 584.6378
98 | 374 | 685.2925 | 622.4795
98 | 413.75 | 729.1379 | 660.3212
98 | 453.5 | 765.8185 | 698.1629
98 | 493.25 | 796.0094 | 736.0046
98 | 533 | 820.4588 | 773.8462
98 | 572.75 | 840.0712 | 811.6879
98 | 612.5 | 856.3367 | 849.5296
98 | 652.25 | 872.1191 | 887.3713
98 | 692 | 894.3507 | 925.2129
99 | 341.23 | 705.9091 | 649.886
99 | 382.3156 | 765.0844 | 692.0707
99 | 423.4011 | 815.0229 | 734.2553
99 | 464.4867 | 855.99 | 776.44
99 | 505.5722 | 888.8816 | 818.6246
99 | 546.6578 | 914.7188 | 860.8092
99 | 587.7433 | 934.6355 | 902.9938
99 | 628.8289 | 950.2634 | 945.1785
99 | 669.9144 | 964.5047 | 987.3631
99 | 711 | 984.4268 | 1029.548
100 | 347.26 | 833.4604 | 729.0169
100 | 384.4533 | 858.3072 | 771.4729
100 | 421.6467 | 884.1291 | 813.9291
100 | 458.84 | 911.3352 | 856.3851
100 | 496.0333 | 940.2941 | 898.8411
100 | 533.2267 | 971.3614 | 941.2972
100 | 570.42 | 1005.148 | 983.7532
100 | 607.6133 | 1043.158 | 1026.209
100 | 644.8067 | 1089.152 | 1068.665
100 | 682 | 1152.898 | 1111.121
101 | 352.22 | 764.6785 | 797.3233
101 | 389.64 | 810.0234 | 843.1776
101 | 427.06 | 854.8329 | 889.032
101 | 464.48 | 899.5489 | 934.8863
101 | 501.9 | 944.4096 | 980.7406
101 | 539.32 | 989.4862 | 1026.595
101 | 576.74 | 1034.899 | 1072.449
101 | 614.16 | 1081.158 | 1118.304
101 | 651.58 | 1129.693 | 1164.158
101 | 689 | 1184.115 | 1210.012
102 | 331.5 | 817.3891 | 815.8753
102 | 377.5556 | 957.2046 | 873.8189
102 | 423.6111 | 1074.506 | 931.7624
102 | 469.6667 | 1168.804 | 989.7061
102 | 515.7222 | 1240.982 | 1047.65
102 | 561.7778 | 1292.715 | 1105.593
102 | 607.8333 | 1326.836 | 1163.537
102 | 653.8889 | 1348.429 | 1221.48
102 | 699.9444 | 1364.857 | 1279.424
102 | 746 | 1386.271 | 1337.367
103 | 360.1 | 885.4804 | 901.8323
103 | 397.6444 | 915.5807 | 952.553
103 | 435.1889 | 950.3258 | 1003.274
103 | 472.7333 | 988.7007 | 1053.995
103 | 510.2778 | 1029.92 | 1104.716
103 | 547.8222 | 1073.568 | 1155.436
103 | 585.3667 | 1119.786 | 1206.157
103 | 622.9111 | 1169.488 | 1256.878
103 | 660.4556 | 1224.702 | 1307.599
103 | 698 | 1289.292 | 1358.319
104 | 336.63 | 873.2633 | 876.0578
104 | 384.8933 | 933.6378 | 939.7375
104 | 433.1567 | 995.8475 | 1003.417
104 | 481.42 | 1059.586 | 1067.097
104 | 529.6833 | 1124.28 | 1130.777
104 | 577.9467 | 1189.484 | 1194.457
104 | 626.21 | 1255.355 | 1258.136
104 | 674.4733 | 1323.34 | 1321.816
104 | 722.7367 | 1397.372 | 1385.496
104 | 771 | 1487.872 | 1449.175
105 | 364.02 | 914.5201 | 943.3491
105 | 409.4622 | 966.3781 | 1005.13
105 | 454.9044 | 1020.236 | 1066.911
105 | 500.3467 | 1076.221 | 1128.692
105 | 545.7889 | 1134.334 | 1190.472
105 | 591.2311 | 1194.725 | 1252.253
105 | 636.6733 | 1258.259 | 1314.034
105 | 682.1156 | 1327.428 | 1375.815
105 | 727.5578 | 1408.36 | 1437.595
105 | 773 | 1517.751 | 1499.376
106 | 363.37 | 833.8043 | 972.4406
106 | 409.44 | 956.3388 | 1036.777
106 | 455.51 | 1070.199 | 1101.114
106 | 501.58 | 1171.669 | 1165.451
106 | 547.65 | 1259.24 | 1229.788
106 | 593.72 | 1332.899 | 1294.125
106 | 639.79 | 1393.732 | 1358.461
106 | 685.86 | 1443.823 | 1422.798
106 | 731.93 | 1486.719 | 1487.135
106 | 778 | 1530.28 | 1551.472
107 | 366.72 | 974.2432 | 1006.738
107 | 413.0844 | 1031.28 | 1073.138
107 | 459.4489 | 1090.264 | 1139.539
107 | 505.8133 | 1151.249 | 1205.94
107 | 552.1778 | 1214.15 | 1272.341
107 | 598.5422 | 1279.076 | 1338.741
107 | 644.9067 | 1346.936 | 1405.142
107 | 691.2711 | 1420.375 | 1471.543
107 | 737.6356 | 1505.838 | 1537.944
107 | 784 | 1620.783 | 1604.344
108 | 268.15 | 321.4573 | 328.8207
108 | 293.9111 | 354.6624 | 345.6914
108 | 319.6722 | 384.4141 | 362.5621
108 | 345.4333 | 410.2011 | 379.4328
108 | 371.1944 | 431.7688 | 396.3036
108 | 396.9556 | 449.0437 | 413.1743
108 | 422.7167 | 462.1125 | 430.045
108 | 448.4778 | 471.2592 | 446.9157
108 | 474.2389 | 477.0051 | 463.7865
108 | 500 | 480.1141 | 480.6572
109 | 288.45 | 414.2853 | 398.835
109 | 311.9556 | 444.6142 | 416.1539
109 | 335.4611 | 471.3052 | 433.4728
109 | 358.9667 | 494.1477 | 450.7917
109 | 382.4722 | 513.1126 | 468.1106
109 | 405.9778 | 528.2897 | 485.4295
109 | 429.4833 | 539.855 | 502.7484
109 | 452.9889 | 548.0711 | 520.0673
109 | 476.4944 | 553.2993 | 537.3862
109 | 500 | 555.9972 | 554.7051
110 | 310.65 | 502.7464 | 501.7158
110 | 347.8333 | 552.127 | 533.5273
110 | 385.0167 | 593.6365 | 565.3389
110 | 422.2 | 627.0023 | 597.1504
110 | 459.3833 | 652.5579 | 628.962
110 | 496.5667 | 670.9949 | 660.7736
110 | 533.75 | 683.4165 | 692.5851
110 | 570.9333 | 691.4191 | 724.3966
110 | 608.1167 | 697.2682 | 756.2082
110 | 645.3 | 705.3264 | 788.0197
111 | 200 | 586.8122 | 618.5207
111 | 262.8333 | 667.5648 | 691.9277
111 | 325.6667 | 742.1317 | 765.3349
111 | 388.5 | 814.9047 | 838.742
111 | 451.3333 | 886.8142 | 912.149
111 | 514.1667 | 959.4575 | 985.5562
111 | 577 | 1033.075 | 1058.963
111 | 639.8333 | 1107.825 | 1132.37
111 | 702.6667 | 1187.056 | 1205.777
111 | 765.5 | 1285.811 | 1279.184
112 | 200 | 657.2802 | 645.124
112 | 261.7778 | 735.4043 | 720.4044
112 | 323.5556 | 809.2526 | 795.6847
112 | 385.3333 | 881.5679 | 870.9649
112 | 447.1111 | 953.3848 | 946.2452
112 | 508.8889 | 1026.643 | 1021.526
112 | 570.6667 | 1102.182 | 1096.806
112 | 632.4444 | 1180.475 | 1172.086
112 | 694.2222 | 1265.161 | 1247.366
112 | 756 | 1373.293 | 1322.647
113 | 200 | 675.2722 | 667.9268
113 | 263.2222 | 763.4681 | 746.9449
113 | 326.4444 | 840.6527 | 825.963
113 | 389.6667 | 914.796 | 904.9812
113 | 452.8889 | 991.6278 | 983.9993
113 | 516.1111 | 1070.518 | 1063.017
113 | 579.3333 | 1150.623 | 1142.035
113 | 642.5556 | 1232.298 | 1221.054
113 | 705.7778 | 1320.108 | 1300.072
113 | 769 | 1432.573 | 1379.09
114 | 353.1 | 905.4392 | 886.9803
114 | 400.6444 | 957.5922 | 947.9055
114 | 448.1889 | 1011.457 | 1008.831
114 | 495.7333 | 1067.564 | 1069.756
114 | 543.2778 | 1126.07 | 1130.682
114 | 590.8222 | 1186.859 | 1191.607
114 | 638.3667 | 1250.051 | 1252.532
114 | 685.9111 | 1316.916 | 1313.458
114 | 733.4556 | 1391.485 | 1374.383
114 | 781 | 1485.28 | 1435.308
115 | 200 | 667.6291 | 718.0747
115 | 263.1111 | 766.8449 | 802.3356
115 | 326.2222 | 861.588 | 886.5965
115 | 389.3333 | 949.1855 | 970.8574
115 | 452.4444 | 1035.358 | 1055.118
115 | 515.5556 | 1122.392 | 1139.379
115 | 578.6667 | 1211.097 | 1223.64
115 | 641.7778 | 1301.789 | 1307.901
115 | 704.8889 | 1397.644 | 1392.162
115 | 768 | 1513.019 | 1476.423
116 | 355.9 | 914.3646 | 945.6049
116 | 405.8 | 980.113 | 1012.625
116 | 455.7 | 1046.087 | 1079.646
116 | 505.6 | 1112.887 | 1146.666
116 | 555.5 | 1180.468 | 1213.687
116 | 605.4 | 1248.473 | 1280.707
116 | 655.3 | 1316.901 | 1347.728
116 | 705.2 | 1386.885 | 1414.748
116 | 755.1 | 1461.919 | 1481.769
116 | 805 | 1552.021 | 1548.789
117 | 253.67 | 515.5556 | 563.9418
117 | 300.1622 | 559.6532 | 614.5466
117 | 346.6544 | 612.2897 | 665.1514
117 | 393.1467 | 667.602 | 715.7563
117 | 439.6389 | 722.1793 | 766.3611
117 | 486.1311 | 774.5436 | 816.9659
117 | 532.6233 | 824.4867 | 867.5707
117 | 579.1156 | 873.0461 | 918.1756
117 | 625.6078 | 923.484 | 968.7804
117 | 672.1 | 985.2442 | 1019.385
118 | 240.5 | 574.7248 | 573.0641
118 | 290.5556 | 629.7488 | 628.9859
118 | 340.6111 | 684.8824 | 684.9075
118 | 390.6667 | 738.2527 | 740.8293
118 | 440.7222 | 790.6984 | 796.751
118 | 490.7778 | 843.2124 | 852.6727
118 | 540.8333 | 896.3335 | 908.5944
118 | 590.8889 | 950.9557 | 964.5161
118 | 640.9444 | 1010.254 | 1020.438
118 | 691 | 1084.904 | 1076.36
119 | 233.93 | 472.6137 | 501.1483
119 | 282.0933 | 508.0071 | 551.3351
119 | 330.2567 | 554.7854 | 601.522
119 | 378.42 | 606.2064 | 651.7087
119 | 426.5833 | 658.0673 | 701.8955
119 | 474.7467 | 708.5063 | 752.0824
119 | 522.91 | 757.1819 | 802.2691
119 | 571.0733 | 805.0521 | 852.4559
119 | 619.2367 | 855.4329 | 902.6428
119 | 667.4 | 918.6104 | 952.8295
120 | 256.53 | 505.4117 | 535.3082
120 | 303.56 | 551.7695 | 585.7733
120 | 350.59 | 604.6418 | 636.2384
120 | 397.62 | 658.5316 | 686.7035
120 | 444.65 | 710.54 | 737.1685
120 | 491.68 | 759.5942 | 787.6336
120 | 538.71 | 805.7279 | 838.0987
120 | 585.74 | 850.168 | 888.5638
120 | 632.77 | 896.5154 | 939.0288
120 | 679.8 | 955.1086 | 989.4939
121 | 242.85 | 641.9865 | 649.7384
121 | 296.6444 | 709.077 | 715.244
121 | 350.4389 | 776.2722 | 780.7498
121 | 404.2333 | 841.6113 | 846.2554
121 | 458.0278 | 906.3654 | 911.7612
121 | 511.8222 | 971.6859 | 977.2668
121 | 565.6167 | 1038.002 | 1042.773
121 | 619.4111 | 1106.048 | 1108.278
121 | 673.2056 | 1178.979 | 1173.784
121 | 727 | 1267.904 | 1239.29
122 | 253.65 | 540.1403 | 534.6854
122 | 300.6889 | 585.3676 | 583.5323
122 | 347.7278 | 636.9869 | 632.3792
122 | 394.7667 | 689.5087 | 681.2262
122 | 441.8056 | 739.7754 | 730.0731
122 | 488.8444 | 786.3992 | 778.9199
122 | 535.8833 | 829.1168 | 827.7668
122 | 582.9222 | 868.9891 | 876.6137
122 | 629.9611 | 909.6547 | 925.4606
122 | 677 | 961.564 | 974.3075
123 | 200 | 533.6009 | 538.1489
123 | 256.1111 | 597.5773 | 602.8642
123 | 312.2222 | 657.2503 | 667.5794
123 | 368.3333 | 715.1046 | 732.2947
123 | 424.4444 | 772.3826 | 797.01
123 | 480.5556 | 830.5025 | 861.7254
123 | 536.6667 | 890.4149 | 926.4407
123 | 592.7778 | 953.0619 | 991.1559
123 | 648.8889 | 1021.788 | 1055.871
123 | 705 | 1108.695 | 1120.586
124 | 200 | 458.4119 | 496.843
124 | 255.5556 | 533.0979 | 558.0251
124 | 311.1111 | 632.9129 | 619.207
124 | 366.6667 | 719.0733 | 680.389
124 | 422.2222 | 791.9871 | 741.571
124 | 477.7778 | 854.1757 | 802.753
124 | 533.3333 | 907.6822 | 863.9349
124 | 588.8889 | 954.2909 | 925.117
124 | 644.4444 | 997.9359 | 986.2989
124 | 700 | 1050.478 | 1047.481
125 | 200 | 538.388 | 528.9281
125 | 258.2222 | 608.0918 | 596.7985
125 | 316.4444 | 674.8748 | 664.6689
125 | 374.6667 | 738.4464 | 732.5394
125 | 432.8889 | 799.7157 | 800.4099
125 | 491.1111 | 860.4283 | 868.2803
125 | 549.3333 | 921.5619 | 936.1507
125 | 607.5556 | 983.968 | 1004.021
125 | 665.7778 | 1051.137 | 1071.892
125 | 724 | 1136.697 | 1139.762
126 | 254.85 | 678.8244 | 688.8897
126 | 308.7556 | 752.1414 | 756.2212
126 | 362.6611 | 823.1887 | 823.5526
126 | 416.5667 | 891.3268 | 890.8842
126 | 470.4722 | 958.0989 | 958.2156
126 | 524.3778 | 1024.54 | 1025.547
126 | 578.2833 | 1090.932 | 1092.879
126 | 632.1889 | 1157.981 | 1160.21
126 | 686.0944 | 1229.086 | 1227.542
126 | 740 | 1316.566 | 1294.873
127 | 240.5 | 574.7248 | 573.0641
127 | 290.5556 | 629.7488 | 628.9859
127 | 340.6111 | 684.8824 | 684.9075
127 | 390.6667 | 738.2527 | 740.8293
127 | 440.7222 | 790.6984 | 796.751
127 | 490.7778 | 843.2124 | 852.6727
127 | 540.8333 | 896.3335 | 908.5944
127 | 590.8889 | 950.9557 | 964.5161
127 | 640.9444 | 1010.254 | 1020.438
127 | 691 | 1084.904 | 1076.36
128 | 200 | 568.4187 | 558.7126
128 | 257.8889 | 644.6252 | 626.7713
128 | 315.7778 | 734.7289 | 694.8301
128 | 373.6667 | 816.0052 | 762.8889
128 | 431.5556 | 888.2112 | 830.9477
128 | 489.4444 | 952.9213 | 899.0063
128 | 547.3333 | 1010.716 | 967.0651
128 | 605.2222 | 1062.672 | 1035.124
128 | 663.1111 | 1113.089 | 1103.183
128 | 721 | 1176.168 | 1171.241
129 | 275.95 | 765.3222 | 790.1802
129 | 331.7333 | 855.5995 | 864.9706
129 | 387.5167 | 951.5864 | 939.7611
129 | 443.3 | 1043.859 | 1014.552
129 | 499.0833 | 1129.307 | 1089.342
129 | 554.8667 | 1207.94 | 1164.132
129 | 610.65 | 1280.971 | 1238.923
129 | 666.4333 | 1350.767 | 1313.713
129 | 722.2167 | 1422.684 | 1388.504
129 | 778 | 1511.809 | 1463.294
130 | 242.85 | 641.9865 | 649.7384
130 | 296.6444 | 709.077 | 715.244
130 | 350.4389 | 776.2722 | 780.7498
130 | 404.2333 | 841.6113 | 846.2554
130 | 458.0278 | 906.3654 | 911.7612
130 | 511.8222 | 971.6859 | 977.2668
130 | 565.6167 | 1038.002 | 1042.773
130 | 619.4111 | 1106.048 | 1108.278
130 | 673.2056 | 1178.979 | 1173.784
130 | 727 | 1267.904 | 1239.29
131 | 492.1 | 953.8658 | 1015.379
131 | 522.5333 | 999.7589 | 1054.205
131 | 552.9667 | 1044.458 | 1093.032
131 | 583.4 | 1087.988 | 1131.858
131 | 613.8333 | 1130.403 | 1170.685
131 | 644.2667 | 1171.859 | 1209.511
131 | 674.7 | 1212.7 | 1248.338
131 | 705.1333 | 1253.623 | 1287.164
131 | 735.5667 | 1296.064 | 1325.991
131 | 766 | 1343.354 | 1364.817
132 | 232.55 | 238.8373 | 199.9139
132 | 264.2667 | 247.7818 | 218.8068
132 | 295.9833 | 259.5607 | 237.6997
132 | 327.7 | 273.236 | 256.5925
132 | 359.4167 | 287.918 | 275.4854
132 | 391.1333 | 302.9665 | 294.3783
132 | 422.85 | 318.1443 | 313.2712
132 | 454.5667 | 333.7401 | 332.164
132 | 486.2833 | 350.8015 | 351.0569
132 | 518 | 372.017 | 369.9498
133 | 211.15 | 187.9829 | 153.2963
133 | 245.7333 | 193.9823 | 172.0277
133 | 280.3167 | 202.9807 | 190.7591
133 | 314.9 | 213.8339 | 209.4905
133 | 349.4833 | 225.4424 | 228.2219
133 | 384.0667 | 236.9546 | 246.9533
133 | 418.65 | 247.8786 | 265.6847
133 | 453.2333 | 258.2648 | 284.4161
133 | 487.8167 | 269.0718 | 303.1475
133 | 522.4 | 283.3344 | 321.8789
134 | 227.69 | 340.1568 | 319.0583
134 | 267.28 | 376.6685 | 351.5315
134 | 306.87 | 410.7865 | 384.0046
134 | 346.46 | 442.3233 | 416.4777
134 | 386.05 | 471.7467 | 448.9509
134 | 425.64 | 499.4271 | 481.424
134 | 465.23 | 525.5896 | 513.8972
134 | 504.82 | 550.8159 | 546.3703
134 | 544.41 | 576.9528 | 578.8434
134 | 584 | 609.2833 | 611.3166
135 | 253 | 266.0641 | 308.4928
135 | 291.2222 | 310.7927 | 337.6112
135 | 329.4444 | 352.9195 | 366.7297
135 | 367.6667 | 392.3589 | 395.8482
135 | 405.8889 | 429.1055 | 424.9666
135 | 444.1111 | 462.9518 | 454.0851
135 | 482.3333 | 493.7249 | 483.2035
135 | 520.5556 | 521.8262 | 512.3221
135 | 558.7778 | 548.8627 | 541.4405
135 | 597 | 579.0515 | 570.559
136 | 200 | 251.2831 | 240.1151
136 | 234.5556 | 280.8034 | 264.4611
136 | 269.1111 | 328.0173 | 288.8071
136 | 303.6667 | 367.5028 | 313.1532
136 | 338.2222 | 399.0742 | 337.4991
136 | 372.7778 | 423.2254 | 361.8452
136 | 407.3333 | 440.6403 | 386.1912
136 | 441.8889 | 452.0677 | 410.5372
136 | 476.4444 | 458.3995 | 434.8832
136 | 511 | 460.664 | 459.2293
137 | 200 | 216.197 | 317.3873
137 | 247 | 259.0021 | 356.9946
137 | 294 | 300.8525 | 396.6019
137 | 341 | 339.6933 | 436.2093
137 | 388 | 375.6878 | 475.8166
137 | 435 | 408.8808 | 515.4239
137 | 482 | 438.5883 | 555.0313
137 | 529 | 463.7527 | 594.6386
137 | 576 | 483.338 | 634.2459
137 | 623 | 496.363 | 673.8533
138 | 200 | 352.0644 | 292.7254
138 | 245.6667 | 379.8929 | 329.3561
138 | 291.3333 | 408.3929 | 365.9868
138 | 337 | 436.3129 | 402.6175
138 | 382.6667 | 463.947 | 439.2483
138 | 428.3333 | 491.8198 | 475.879
138 | 474 | 520.1587 | 512.5097
138 | 519.6667 | 549.5235 | 549.1405
138 | 565.3333 | 582.3861 | 585.7712
138 | 611 | 627.0511 | 622.4019
139 | 200 | 424.7042 | 366.4577
139 | 249.4444 | 463.4834 | 412.0749
139 | 298.8889 | 501.4285 | 457.6921
139 | 348.3333 | 537.8975 | 503.3093
139 | 397.7778 | 573.8893 | 548.9266
139 | 447.2222 | 610.2398 | 594.5438
139 | 496.6667 | 647.1629 | 640.161
139 | 546.1111 | 685.1389 | 685.7782
139 | 595.5556 | 727.0241 | 731.3955
139 | 645 | 783.4435 | 777.0126
140 | 238.08 | 472.4429 | 436.0417
140 | 282.96 | 510.9468 | 479.7086
140 | 327.84 | 548.3075 | 523.3755
140 | 372.72 | 584.7562 | 567.0424
140 | 417.6 | 620.9976 | 610.7093
140 | 462.48 | 657.4086 | 654.3762
140 | 507.36 | 694.1152 | 698.0431
140 | 552.24 | 731.778 | 741.71
140 | 597.12 | 773.1746 | 785.3768
140 | 642 | 827.2848 | 829.0437
141 | 252.35 | 298.0611 | 265.9164
141 | 286.8667 | 314.0595 | 289.3653
141 | 321.3833 | 331.6848 | 312.8141
141 | 355.9 | 349.7572 | 336.263
141 | 390.4167 | 367.555 | 359.7119
141 | 424.9333 | 384.7727 | 383.1608
141 | 459.45 | 401.6019 | 406.6097
141 | 493.9667 | 418.8598 | 430.0586
141 | 528.4833 | 438.3142 | 453.5074
141 | 563 | 464.0105 | 476.9563
142 | 224.25 | 202.1803 | 214.1216
142 | 260.7778 | 211.2265 | 237.2677
142 | 297.3056 | 226.7686 | 260.4137
142 | 333.8333 | 246.9338 | 283.5597
142 | 370.3611 | 270.291 | 306.7058
142 | 406.8889 | 295.9943 | 329.8519
142 | 443.4167 | 323.8218 | 352.9979
142 | 479.9444 | 354.2943 | 376.1439
142 | 516.4722 | 388.9781 | 399.29
142 | 553 | 431.5765 | 422.4361
143 | 249.37 | 225.8216 | 279.4325
143 | 285.9956 | 275.4663 | 305.9028
143 | 322.6211 | 320.8708 | 332.3731
143 | 359.2467 | 361.3932 | 358.8435
143 | 395.8722 | 396.7398 | 385.3138
143 | 432.4978 | 426.7039 | 411.7842
143 | 469.1233 | 451.3517 | 438.2545
143 | 505.7489 | 471.3752 | 464.7248
143 | 542.3744 | 488.3793 | 491.1951
143 | 579 | 505.6579 | 517.6655
144 | 200 | 343.6654 | 319.5907
144 | 245.2222 | 381.177 | 358.198
144 | 290.4444 | 422.1512 | 396.8054
144 | 335.6667 | 459.8286 | 435.4129
144 | 380.8889 | 494.7196 | 474.0202
144 | 426.1111 | 527.5021 | 512.6276
144 | 471.3333 | 558.4758 | 551.235
144 | 516.5556 | 588.1612 | 589.8424
144 | 561.7778 | 618.7341 | 628.4498
144 | 607 | 657.5318 | 667.0572
145 | 200 | 357.0014 | 294.9722
145 | 243.7778 | 382.7678 | 330.5796
145 | 287.5556 | 409.1126 | 366.187
145 | 331.3333 | 434.9676 | 401.7943
145 | 375.1111 | 460.5291 | 437.4017
145 | 418.8889 | 486.2815 | 473.0091
145 | 462.6667 | 512.4701 | 508.6165
145 | 506.4444 | 539.6533 | 544.2239
145 | 550.2222 | 570.2014 | 579.8313
145 | 594 | 612.0139 | 615.4387
146 | 200 | 420.055 | 368.5335
146 | 247.8889 | 457.5769 | 413.2127
146 | 295.7778 | 495.5745 | 457.8918
146 | 343.6667 | 531.91 | 502.5709
146 | 391.5556 | 567.5031 | 547.25
146 | 439.4444 | 603.1983 | 591.929
146 | 487.3333 | 639.2459 | 636.6082
146 | 535.2222 | 676.1227 | 681.2873
146 | 583.1111 | 716.506 | 725.9664
146 | 631 | 770.2175 | 770.6455
147 | 200 | 395.9908 | 344.153
147 | 246.5556 | 430.3673 | 385.7647
147 | 293.1111 | 465.8261 | 427.3762
147 | 339.6667 | 499.7218 | 468.9878
147 | 386.2222 | 532.8483 | 510.5994
147 | 432.7778 | 566.0163 | 552.211
147 | 479.3333 | 599.5074 | 593.8225
147 | 525.8889 | 633.817 | 635.4342
147 | 572.4444 | 671.4598 | 677.0457
147 | 619 | 721.3938 | 718.6573
148 | 200 | 470.1074 | 416.9436
148 | 250.4444 | 513.0689 | 467.8702
148 | 300.8889 | 558.1149 | 518.7969
148 | 351.3333 | 602 | 569.7234
148 | 401.7778 | 644.1165 | 620.6501
148 | 452.2222 | 685.5628 | 671.5767
148 | 502.6667 | 727.3543 | 722.5034
148 | 553.1111 | 770.5508 | 773.43
148 | 603.5556 | 818.3367 | 824.3567
148 | 654 | 882.033 | 875.2833
149 | 244.27 | 526.1439 | 487.3521
149 | 291.0178 | 570.9741 | 536.3015
149 | 337.7656 | 614.3655 | 585.2508
149 | 384.5133 | 656.8269 | 634.2
149 | 431.2611 | 699.12 | 683.1494
149 | 478.0089 | 741.5708 | 732.0987
149 | 524.7567 | 784.2534 | 781.0481
149 | 571.5044 | 827.859 | 829.9973
149 | 618.2522 | 875.4376 | 878.9466
149 | 665 | 937.0202 | 927.896
150 | 247.571 | 331.5163 | 339.3429
150 | 279.952 | 342.793 | 361.058
150 | 312.333 | 358.2543 | 382.7731
150 | 344.714 | 376.3358 | 404.4881
150 | 377.095 | 395.8095 | 426.2032
150 | 409.476 | 415.9179 | 447.9183
150 | 441.857 | 436.4891 | 469.6334
150 | 474.238 | 458.0596 | 491.3484
150 | 506.619 | 482.172 | 513.0635
150 | 539 | 512.4672 | 534.7786
151 | 263.568 | 364.5725 | 376.8494
151 | 296.2827 | 379.0938 | 400.0583
151 | 328.9973 | 397.3166 | 423.2672
151 | 361.712 | 417.704 | 446.4761
151 | 394.4267 | 439.1475 | 469.685
151 | 427.1413 | 461.0319 | 492.8938
151 | 459.856 | 483.3174 | 516.1027
151 | 492.5707 | 506.6662 | 539.3116
151 | 525.2853 | 532.7866 | 562.5204
151 | 558 | 565.6593 | 585.7293
152 | 267.76 | 387.4893 | 406.7628
152 | 301.8978 | 407.5829 | 432.3063
152 | 336.0356 | 430.9733 | 457.8498
152 | 370.1733 | 455.9297 | 483.3932
152 | 404.3111 | 481.3978 | 508.9368
152 | 438.4489 | 506.9153 | 534.4803
152 | 472.5867 | 532.6262 | 560.0238
152 | 506.7244 | 559.4129 | 585.5672
152 | 540.8622 | 589.2991 | 611.1107
152 | 575 | 626.874 | 636.6542
153 | 279.01 | 418.7183 | 441.9829
153 | 313.8978 | 444.0351 | 469.37
153 | 348.7856 | 471.7719 | 496.7571
153 | 383.6733 | 500.275 | 524.1441
153 | 418.5611 | 528.62 | 551.5312
153 | 453.4489 | 556.468 | 578.9183
153 | 488.3367 | 584.0649 | 606.3054
153 | 523.2244 | 612.3899 | 633.6924
153 | 558.1122 | 643.6092 | 661.0795
153 | 593 | 682.6571 | 688.4666
154 | 283.072 | 431.1431 | 472.4303
154 | 319.1751 | 470.0922 | 502.1376
154 | 355.2782 | 508.9947 | 531.8449
154 | 391.3813 | 546.2054 | 561.5523
154 | 427.4844 | 580.8955 | 591.2596
154 | 463.5876 | 612.8047 | 620.967
154 | 499.6907 | 642.1829 | 650.6743
154 | 535.7938 | 669.9329 | 680.3817
154 | 571.8969 | 698.0844 | 710.089
154 | 608 | 731.4844 | 739.7963
155 | 291.308 | 474.7 | 506.7014
155 | 328.0516 | 507.1697 | 538.3166
155 | 364.7951 | 542.471 | 569.9318
155 | 401.5387 | 578.4104 | 601.547
155 | 438.2822 | 613.4111 | 633.1621
155 | 475.0258 | 646.5386 | 664.7773
155 | 511.7693 | 677.601 | 696.3925
155 | 548.5129 | 707.3349 | 728.0077
155 | 585.2564 | 737.9035 | 759.6228
155 | 622 | 774.8946 | 791.238
156 | 313.35 | 658.0748 | 666.1258
156 | 354.2 | 707.6631 | 708.7998
156 | 395.05 | 757.6462 | 751.4737
156 | 435.9 | 805.6876 | 794.1476
156 | 476.75 | 850.6897 | 836.8215
156 | 517.6 | 892.3192 | 879.4955
156 | 558.45 | 930.923 | 922.1694
156 | 599.3 | 967.8296 | 964.8433
156 | 640.15 | 1006.241 | 1007.517
156 | 681 | 1054.616 | 1050.191
157 | 317.15 | 698.8799 | 698.1825
157 | 358.6778 | 751.2657 | 743.0756
157 | 400.2056 | 804.6256 | 787.9687
157 | 441.7333 | 856.1133 | 832.8617
157 | 483.2611 | 904.1953 | 877.7547
157 | 524.7889 | 948.2525 | 922.6478
157 | 566.3167 | 988.5099 | 967.5409
157 | 607.8444 | 1026.346 | 1012.434
157 | 649.3722 | 1065.203 | 1057.327
157 | 690.9 | 1114.153 | 1102.22
158 | 320.65 | 733.8966 | 730.1393
158 | 362.8333 | 790.0077 | 777.2705
158 | 405.0167 | 846.6906 | 824.4019
158 | 447.2 | 901.0236 | 871.5331
158 | 489.3833 | 951.5158 | 918.6644
158 | 531.5667 | 997.632 | 965.7957
158 | 573.75 | 1039.683 | 1012.927
158 | 615.9333 | 1079.15 | 1060.058
158 | 658.1167 | 1119.668 | 1107.19
158 | 700.3 | 1170.86 | 1154.321
159 | 323.75 | 762.9908 | 761.8319
159 | 366.5889 | 822.5385 | 811.2414
159 | 409.4278 | 882.5212 | 860.651
159 | 452.2667 | 939.8838 | 910.0606
159 | 495.1056 | 993.1286 | 959.4702
159 | 537.9444 | 1041.771 | 1008.88
159 | 580.7833 | 1086.184 | 1058.289
159 | 623.6222 | 1127.925 | 1107.699
159 | 666.4611 | 1170.782 | 1157.108
159 | 709.3 | 1224.886 | 1206.518
160 | 279.69 | 149.9436 | 159.6454
160 | 299.0356 | 157.9623 | 168.1907
160 | 318.3811 | 166.069 | 176.7359
160 | 337.7267 | 174.2756 | 185.2812
160 | 357.0722 | 182.6546 | 193.8264
160 | 376.4178 | 191.339 | 202.3717
160 | 395.7633 | 200.5267 | 210.9169
160 | 415.1089 | 210.5021 | 219.4622
160 | 434.4544 | 221.6931 | 228.0074
160 | 453.8 | 234.8166 | 236.5527
161 | 283.84 | 167.7919 | 223.366
161 | 316.9689 | 205.789 | 243.5625
161 | 350.0978 | 241.4097 | 263.759
161 | 383.2267 | 274.005 | 283.9555
161 | 416.3556 | 303.0724 | 304.152
161 | 449.4844 | 328.3828 | 324.3485
161 | 482.6133 | 350.042 | 344.545
161 | 515.7422 | 368.4621 | 364.7415
161 | 548.8711 | 384.3529 | 384.938
161 | 582 | 399.0803 | 405.1345
162 | 283.5 | 247.5231 | 244.2634
162 | 319.6667 | 270.9086 | 268.3993
162 | 355.8333 | 294.0546 | 292.5352
162 | 392 | 316.98 | 316.671
162 | 428.1667 | 339.6391 | 340.8069
162 | 464.3333 | 362.0414 | 364.9427
162 | 500.5 | 384.3962 | 389.0786
162 | 536.6667 | 407.3003 | 413.2145
162 | 572.8333 | 432.1745 | 437.3503
162 | 609 | 462.7226 | 461.4862
163 | 251.47 | 255.4536 | 242.1538
163 | 293.7511 | 289.3259 | 272.8121
163 | 336.0322 | 319.5956 | 303.4704
163 | 378.3133 | 346.5352 | 334.1287
163 | 420.5944 | 370.1763 | 364.787
163 | 462.8756 | 390.3143 | 395.4453
163 | 505.1567 | 406.9174 | 426.1036
163 | 547.4378 | 420.5645 | 456.7619
163 | 589.7189 | 433.5524 | 487.4202
163 | 632 | 456.8818 | 518.0785
164 | 333.99 | 316.4469 | 325.3431
164 | 369.6578 | 348.6035 | 353.1936
164 | 405.3256 | 380.0179 | 381.0442
164 | 440.9933 | 410.5904 | 408.8946
164 | 476.6611 | 440.159 | 436.7451
164 | 512.3289 | 468.663 | 464.5957
164 | 547.9967 | 496.2698 | 492.4462
164 | 583.6644 | 523.5315 | 520.2967
164 | 619.3322 | 551.7749 | 548.1472
164 | 655 | 584.4679 | 575.9977
165 | 185.3 | 208.9021 | 177.9876
165 | 226.9889 | 215.1191 | 200.4746
165 | 268.6778 | 229.2304 | 222.9617
165 | 310.3667 | 248.0117 | 245.4487
165 | 352.0556 | 268.7925 | 267.9358
165 | 393.7444 | 289.9239 | 290.4227
165 | 435.4333 | 310.8419 | 312.9098
165 | 477.1222 | 332.1079 | 335.3968
165 | 518.8111 | 355.6883 | 357.8839
165 | 560.5 | 386.7449 | 380.3709
166 | 198.15 | 156.4839 | 209.6477
166 | 240.5667 | 195.9717 | 234.2788
166 | 282.9833 | 238.213 | 258.9099
166 | 325.4 | 278.9929 | 283.541
166 | 367.8167 | 315.2618 | 308.1721
166 | 410.2333 | 345.3109 | 332.8032
166 | 452.65 | 368.6605 | 357.4343
166 | 495.0667 | 385.9203 | 382.0655
166 | 537.4833 | 398.6222 | 406.6965
166 | 579.9 | 410.0078 | 431.3277
167 | 212 | 228.0356 | 242.7999
167 | 254.8889 | 257.6229 | 269.4376
167 | 297.7778 | 291.2461 | 296.0753
167 | 340.6667 | 325.1851 | 322.713
167 | 383.5556 | 356.9965 | 349.3507
167 | 426.4444 | 385.4078 | 375.9883
167 | 469.3333 | 410.1678 | 402.626
167 | 512.2222 | 432.0754 | 429.2637
167 | 555.1111 | 453.221 | 455.9013
167 | 598 | 478.7166 | 482.539
168 | 225.15 | 248.6116 | 276.5571
168 | 268.3556 | 290.6347 | 305.1269
168 | 311.5611 | 333.4685 | 333.6966
168 | 354.7667 | 373.3098 | 362.2664
168 | 397.9722 | 407.998 | 390.8361
168 | 441.1778 | 436.6279 | 419.4059
168 | 484.3833 | 459.2736 | 447.9756
168 | 527.5889 | 476.8719 | 476.5454
168 | 570.7944 | 491.2294 | 505.1151
168 | 614 | 506.3987 | 533.6849
169 | 237.15 | 295.3197 | 310.416
169 | 280.6889 | 335.1419 | 340.9277
169 | 324.2278 | 376.3821 | 371.4395
169 | 367.7667 | 415.4889 | 401.9512
169 | 411.3056 | 450.5949 | 432.463
169 | 454.8444 | 480.9647 | 462.9746
169 | 498.3833 | 506.7351 | 493.4864
169 | 541.9222 | 528.9623 | 523.9982
169 | 585.4611 | 549.9437 | 554.5099
169 | 629 | 575.2579 | 585.0217
170 | 351.9 | 833.4876 | 709.6753
170 | 396.0222 | 855.2579 | 762.6241
170 | 440.1444 | 881.7641 | 815.5728
170 | 484.2667 | 912.6774 | 868.5217
170 | 528.3889 | 947.8056 | 921.4705
170 | 572.5111 | 987.0424 | 974.4193
170 | 616.6333 | 1030.641 | 1027.368
170 | 660.7556 | 1079.821 | 1080.317
170 | 704.8778 | 1137.826 | 1133.266
170 | 749 | 1212.318 | 1186.215
171 | 308.2 | 660.5263 | 640.4366
171 | 358.0556 | 718.3481 | 699.7965
171 | 407.9111 | 776.9385 | 759.1562
171 | 457.7667 | 833.2974 | 818.5161
171 | 507.6222 | 886.7141 | 877.8758
171 | 557.4778 | 937.5051 | 937.2357
171 | 607.3333 | 986.4388 | 996.5955
171 | 657.1889 | 1035.156 | 1055.955
171 | 707.0444 | 1087.929 | 1115.315
171 | 756.9 | 1157.859 | 1174.675
172 | 349.65 | 677.4053 | 648.2206
172 | 392.1556 | 725.8994 | 696.1098
172 | 434.6611 | 773.3851 | 743.999
172 | 477.1667 | 818.6817 | 791.8882
172 | 519.6722 | 861.5546 | 839.7773
172 | 562.1778 | 902.3041 | 887.6665
172 | 604.6833 | 941.6955 | 935.5556
172 | 647.1889 | 981.3988 | 983.4449
172 | 689.6944 | 1025.285 | 1031.334
172 | 732.2 | 1083.743 | 1079.223
173 | 350.2 | 1052.87 | 1216.819
173 | 379.6222 | 1133.882 | 1272.337
173 | 409.0444 | 1213.535 | 1327.856
173 | 438.4667 | 1290.213 | 1383.374
173 | 467.8889 | 1362.916 | 1438.893
173 | 497.3111 | 1431.106 | 1494.411
173 | 526.7333 | 1494.562 | 1549.93
173 | 556.1556 | 1553.251 | 1605.448
173 | 585.5778 | 1607.182 | 1660.967
173 | 615 | 1656.19 | 1716.485
174 | 298.55 | 1024.88 | 1089.707
174 | 356.0444 | 1172.415 | 1197.838
174 | 413.5389 | 1315.96 | 1305.97
174 | 471.0333 | 1446.12 | 1414.101
174 | 528.5278 | 1561.442 | 1522.233
174 | 586.0222 | 1664.08 | 1630.364
174 | 643.5167 | 1757.379 | 1738.496
174 | 701.0111 | 1845.214 | 1846.628
174 | 758.5056 | 1934.286 | 1954.759
174 | 816 | 2046.615 | 2062.891
175 | 369.43 | 660.7699 | 699.7329
175 | 411.0489 | 716.3095 | 748.0517
175 | 452.6678 | 770.2467 | 796.3705
175 | 494.2867 | 822.4392 | 844.6892
175 | 535.9056 | 872.5726 | 893.008
175 | 577.5244 | 920.4743 | 941.3266
175 | 619.1433 | 966.4158 | 989.6454
175 | 660.7622 | 1011.47 | 1037.964
175 | 702.3811 | 1058.324 | 1086.283
175 | 744 | 1114.239 | 1134.602
176 | 200 | 1256.255 | 883.5639
176 | 253.3333 | 1321.855 | 985.7347
176 | 306.6667 | 1387.456 | 1087.906
176 | 360 | 1453.056 | 1190.076
176 | 413.3333 | 1518.657 | 1292.247
176 | 466.6667 | 1584.257 | 1394.418
176 | 520 | 1649.844 | 1496.589
176 | 573.3333 | 1715.254 | 1598.76
176 | 626.6667 | 1779.218 | 1700.931
176 | 680 | 1834.9 | 1803.102
177 | 344.82 | 951.323 | 994.2888
177 | 397.3956 | 1031.898 | 1069.946
177 | 449.9711 | 1111.128 | 1145.603
177 | 502.5467 | 1190.015 | 1221.26
177 | 555.1222 | 1268.713 | 1296.917
177 | 607.6978 | 1346.912 | 1372.574
177 | 660.2733 | 1424.608 | 1448.231
177 | 712.8489 | 1502.852 | 1523.888
177 | 765.4244 | 1584.816 | 1599.546
177 | 818 | 1679.637 | 1675.203
178 | 369.12 | 1032.904 | 1070.028
178 | 416.3289 | 1095.491 | 1141.06
178 | 463.5378 | 1159.885 | 1212.093
178 | 510.7467 | 1226.07 | 1283.126
178 | 557.9556 | 1293.876 | 1354.158
178 | 605.1644 | 1363.373 | 1425.191
178 | 652.3733 | 1435.506 | 1496.223
178 | 699.5822 | 1513.058 | 1567.256
178 | 746.7911 | 1602.782 | 1638.288
178 | 794 | 1722.89 | 1709.321
179 | 348.02 | 1039.678 | 1052.405
179 | 402.6844 | 1151.903 | 1134.275
179 | 457.3489 | 1255.625 | 1216.145
179 | 512.0133 | 1352.913 | 1298.015
179 | 566.6778 | 1444.576 | 1379.885
179 | 621.3422 | 1530.465 | 1461.755
179 | 676.0067 | 1610.243 | 1543.626
179 | 730.6711 | 1684.589 | 1625.496
179 | 785.3356 | 1757.226 | 1707.366
179 | 840 | 1841.352 | 1789.236
180 | 371.1 | 1081.845 | 1133.024
180 | 419.0889 | 1163.747 | 1208.712
180 | 467.0778 | 1242.616 | 1284.4
180 | 515.0667 | 1316.27 | 1360.088
180 | 563.0556 | 1385.004 | 1435.776
180 | 611.0444 | 1450.815 | 1511.464
180 | 659.0333 | 1517.209 | 1587.152
180 | 707.0222 | 1589.627 | 1662.84
180 | 755.0111 | 1677.316 | 1738.528
180 | 803 | 1800.908 | 1814.216
181 | 357.72 | 913.3126 | 975.6852
181 | 408.64 | 999.0108 | 1045.654
181 | 459.56 | 1084.553 | 1115.623
181 | 510.48 | 1165.891 | 1185.592
181 | 561.4 | 1241.63 | 1255.561
181 | 612.32 | 1311.963 | 1325.53
181 | 663.24 | 1378.264 | 1395.499
181 | 714.16 | 1443.156 | 1465.468
181 | 765.08 | 1511.295 | 1535.437
181 | 816 | 1593.186 | 1605.406
182 | 359.77 | 1031.111 | 1037.428
182 | 411.5733 | 1105.459 | 1112.33
182 | 463.3767 | 1180.129 | 1187.233
182 | 515.18 | 1255.928 | 1262.135
182 | 566.9833 | 1332.923 | 1337.037
182 | 618.7867 | 1410.742 | 1411.94
182 | 670.59 | 1489.286 | 1486.842
182 | 722.3933 | 1569.661 | 1561.744
182 | 774.1967 | 1655.58 | 1636.647
182 | 826 | 1757.857 | 1711.549
183 | 263.75 | 722.4012 | 749.4414
183 | 319.4444 | 801.8823 | 822.4581
183 | 375.1389 | 879.3102 | 895.4749
183 | 430.8333 | 954.6143 | 968.4916
183 | 486.5278 | 1029.378 | 1041.508
183 | 542.2222 | 1104.348 | 1114.525
183 | 597.9167 | 1179.577 | 1187.542
183 | 653.6111 | 1255.709 | 1260.559
183 | 709.3056 | 1335.856 | 1333.575
183 | 765 | 1430.775 | 1406.592
184 | 286.05 | 815.4429 | 854.2128
184 | 343.2667 | 905.2356 | 934.4051
184 | 400.4833 | 991.6475 | 1014.597
184 | 457.7 | 1075.918 | 1094.789
184 | 514.9167 | 1159.426 | 1174.982
184 | 572.1333 | 1242.368 | 1255.174
184 | 629.35 | 1324.551 | 1335.366
184 | 686.5667 | 1406.691 | 1415.558
184 | 743.7833 | 1492.016 | 1495.75
184 | 801 | 1591.24 | 1575.942
185 | 275.95 | 765.3222 | 790.1802
185 | 331.7333 | 855.5995 | 864.9706
185 | 387.5167 | 951.5864 | 939.7611
185 | 443.3 | 1043.859 | 1014.552
185 | 499.0833 | 1129.307 | 1089.342
185 | 554.8667 | 1207.94 | 1164.132
185 | 610.65 | 1280.971 | 1238.923
185 | 666.4333 | 1350.767 | 1313.713
185 | 722.2167 | 1422.684 | 1388.504
185 | 778 | 1511.809 | 1463.294
186 | 442.1 | 1012.934 | 1057.01
186 | 482.2 | 1080.292 | 1113.029
186 | 522.3 | 1145.78 | 1169.049
186 | 562.4 | 1209.564 | 1225.068
186 | 602.5 | 1271.626 | 1281.087
186 | 642.6 | 1332.001 | 1337.106
186 | 682.7 | 1391.026 | 1393.125
186 | 722.8 | 1449.671 | 1449.144
186 | 762.9 | 1510.279 | 1505.163
186 | 803 | 1579.088 | 1561.183
187 | 347.57 | 974.4847 | 919.6111
187 | 395.0622 | 1039.971 | 987.1258
187 | 442.5544 | 1104.114 | 1054.64
187 | 490.0467 | 1167.945 | 1122.155
187 | 537.5389 | 1231.99 | 1189.67
187 | 585.0311 | 1296.354 | 1257.185
187 | 632.5233 | 1361.151 | 1324.699
187 | 680.0156 | 1427.495 | 1392.214
187 | 727.5078 | 1499.53 | 1459.729
187 | 775 | 1590.306 | 1527.243
188 | 395.4 | 690.7282 | 602.75
188 | 428.3556 | 714.1608 | 635.0654
188 | 461.3111 | 739.0515 | 667.3806
188 | 494.2667 | 765.3814 | 699.696
188 | 527.2222 | 793.1846 | 732.0112
188 | 560.1778 | 822.6375 | 764.3265
188 | 593.1333 | 854.2783 | 796.6418
188 | 626.0889 | 889.4302 | 828.9571
188 | 659.0444 | 931.0457 | 861.2724
188 | 692 | 985.8999 | 893.5877
189 | 244.27 | 526.1439 | 487.3521
189 | 291.0178 | 570.9741 | 536.3015
189 | 337.7656 | 614.3655 | 585.2508
189 | 384.5133 | 656.8269 | 634.2
189 | 431.2611 | 699.12 | 683.1494
189 | 478.0089 | 741.5708 | 732.0987
189 | 524.7567 | 784.2534 | 781.0481
189 | 571.5044 | 827.859 | 829.9973
189 | 618.2522 | 875.4376 | 878.9466
189 | 665 | 937.0202 | 927.896
190 | 259.35 | 544.8112 | 531.2282
190 | 304.6444 | 589.8559 | 580.671
190 | 349.9389 | 639.7928 | 630.1139
190 | 395.2333 | 689.572 | 679.5567
190 | 440.5278 | 736.9534 | 728.9996
190 | 485.8222 | 781.5478 | 778.4423
190 | 531.1167 | 823.9206 | 827.8852
190 | 576.4111 | 865.5708 | 877.328
190 | 621.7056 | 910.18 | 926.7709
190 | 667 | 967.9634 | 976.2137
191 | 200 | 528.608 | 511.9757
191 | 255.5556 | 590.2475 | 576.0751
191 | 311.1111 | 649.7913 | 640.1743
191 | 366.6667 | 708.7502 | 704.2736
191 | 422.2222 | 766.6203 | 768.3729
191 | 477.7778 | 824.8369 | 832.4722
191 | 533.3333 | 884.3653 | 896.5714
191 | 588.8889 | 946.1395 | 960.6708
191 | 644.4444 | 1013.367 | 1024.77
191 | 700 | 1097.574 | 1088.869
192 | 263.95 | 515.8107 | 536.0222
192 | 308.8444 | 556.8219 | 584.9897
192 | 353.7389 | 604.6191 | 633.9573
192 | 398.6333 | 654.4771 | 682.9247
192 | 443.5278 | 704.4507 | 731.8923
192 | 488.4222 | 754.4162 | 780.8598
192 | 533.3167 | 805.1784 | 829.8274
192 | 578.2111 | 858.3279 | 878.7949
192 | 623.1056 | 917.3233 | 927.7625
192 | 668 | 991.5192 | 976.73
193 | 200 | 483.0741 | 511.9757
193 | 255.5556 | 554.1527 | 576.0751
193 | 311.1111 | 631.4488 | 640.1743
193 | 366.6667 | 703.2352 | 704.2736
193 | 422.2222 | 769.7042 | 768.3729
193 | 477.7778 | 832.8728 | 832.4722
193 | 533.3333 | 894.208 | 896.5714
193 | 588.8889 | 954.8828 | 960.6708
193 | 644.4444 | 1018.171 | 1024.77
193 | 700 | 1096.21 | 1088.869
194 | 200 | 581.2311 | 538.9479
194 | 254.6667 | 644.6286 | 604.8713
194 | 309.3333 | 708.7898 | 670.7945
194 | 364 | 770.2381 | 736.7179
194 | 418.6667 | 828.5453 | 802.6413
194 | 473.3333 | 885.5693 | 868.5646
194 | 528 | 942.8389 | 934.488
194 | 582.6667 | 1001.619 | 1000.411
194 | 637.3333 | 1065.56 | 1066.335
194 | 692 | 1148.78 | 1132.258
195 | 200 | 566.3883 | 558.3378
195 | 258.3333 | 641.574 | 629.5122
195 | 316.6667 | 715.9805 | 700.6866
195 | 375 | 786.2915 | 771.8609
195 | 433.3333 | 853.3143 | 843.0352
195 | 491.6667 | 919.0236 | 914.2097
195 | 550 | 984.4936 | 985.384
195 | 608.3333 | 1050.5 | 1056.558
195 | 666.6667 | 1120.431 | 1127.733
195 | 725 | 1208.206 | 1198.907
196 | 326.65 | 803.4749 | 793.4981
196 | 370.1111 | 867.3213 | 845.192
196 | 413.5722 | 930.8634 | 896.8859
196 | 457.0333 | 991.0316 | 948.5797
196 | 500.4944 | 1046.43 | 1000.274
196 | 543.9556 | 1096.704 | 1051.968
196 | 587.4167 | 1142.337 | 1103.661
196 | 630.8778 | 1185.005 | 1155.355
196 | 674.3389 | 1228.702 | 1207.049
196 | 717.8 | 1284.109 | 1258.743
197 | 329.25 | 836.7644 | 824.9756
197 | 373.3222 | 904.339 | 878.9809
197 | 417.3944 | 971.2552 | 932.9863
197 | 461.4667 | 1034.355 | 986.9918
197 | 505.5389 | 1092.282 | 1040.997
197 | 549.6111 | 1144.766 | 1095.002
197 | 593.6833 | 1192.379 | 1149.008
197 | 637.7556 | 1236.891 | 1203.013
197 | 681.8278 | 1282.473 | 1257.019
197 | 725.9 | 1340.359 | 1311.024
198 | 332.15 | 874.7766 | 856.9666
198 | 376.7667 | 946.4363 | 913.2364
198 | 421.3833 | 1016.789 | 969.5061
198 | 466 | 1082.669 | 1025.776
198 | 510.6167 | 1142.819 | 1082.046
198 | 555.2333 | 1197.097 | 1138.315
198 | 599.85 | 1246.184 | 1194.585
198 | 644.4667 | 1291.957 | 1250.855
198 | 689.0833 | 1338.774 | 1307.125
198 | 733.7 | 1398.399 | 1363.395
199 | 334.35 | 874.0905 | 888.2492
199 | 379.5444 | 960.1415 | 946.8645
199 | 424.7389 | 1043.078 | 1005.48
199 | 469.9333 | 1119.678 | 1064.095
199 | 515.1278 | 1188.829 | 1122.711
199 | 560.3222 | 1250.599 | 1181.326
199 | 605.5167 | 1305.83 | 1239.941
199 | 650.7111 | 1356.518 | 1298.556
199 | 695.9056 | 1407.124 | 1357.172
199 | 741.1 | 1469.332 | 1415.787
200 | 336.85 | 907.4918 | 920.022
200 | 382.5667 | 997.5951 | 980.9411
200 | 428.2833 | 1084.106 | 1041.86
200 | 474 | 1163.752 | 1102.779
200 | 519.7167 | 1235.488 | 1163.698
200 | 565.4333 | 1299.491 | 1224.617
200 | 611.15 | 1356.704 | 1285.536
200 | 656.8667 | 1409.219 | 1346.455
200 | 702.5833 | 1461.657 | 1407.374
200 | 748.3 | 1526.201 | 1468.293
201 | 338.65 | 943.7599 | 951.0268
201 | 384.9222 | 1038.621 | 1014.334
201 | 431.1944 | 1129.169 | 1077.641
201 | 477.4667 | 1212.086 | 1140.948
201 | 523.7389 | 1286.422 | 1204.255
201 | 570.0111 | 1352.5 | 1267.562
201 | 616.2833 | 1411.391 | 1330.869
201 | 662.5556 | 1465.306 | 1394.177
201 | 708.8278 | 1519.052 | 1457.484
201 | 755.1 | 1585.344 | 1520.791
202 | 297.82 | 356.8304 | 328.2381
202 | 334.6178 | 382.8588 | 360.2324
202 | 371.4156 | 409.6576 | 392.2267
202 | 408.2133 | 437.2906 | 424.2209
202 | 445.0111 | 465.6346 | 456.2151
202 | 481.8089 | 494.5661 | 488.2094
202 | 518.6067 | 524.2325 | 520.2036
202 | 555.4044 | 555.3622 | 552.1978
202 | 592.2022 | 589.8488 | 584.1921
202 | 629 | 632.5689 | 616.1864
203 | 328.84 | 369.9926 | 378.1204
203 | 364.4133 | 408.1712 | 411.0155
203 | 399.9867 | 447.32 | 443.9108
203 | 435.56 | 485.8657 | 476.806
203 | 471.1333 | 522.7866 | 509.7011
203 | 506.7067 | 557.6255 | 542.5964
203 | 542.28 | 590.5067 | 575.4916
203 | 577.8533 | 622.2161 | 608.3867
203 | 613.4267 | 654.5652 | 641.282
203 | 649 | 691.8496 | 674.1771
204 | 337.11 | 414.6636 | 410.7642
204 | 373.0978 | 447.2338 | 446.2049
204 | 409.0856 | 480.1666 | 481.6456
204 | 445.0733 | 513.3686 | 517.0862
204 | 481.0611 | 546.6543 | 552.5269
204 | 517.0489 | 579.9617 | 587.9676
204 | 553.0367 | 613.5351 | 623.4083
204 | 589.0244 | 648.1407 | 658.849
204 | 625.0122 | 685.5501 | 694.2897
204 | 661 | 730.1339 | 729.7304
205 | 334.1 | 439.5087 | 434.2389
205 | 370.9778 | 477.0001 | 472.951
205 | 407.8556 | 514.702 | 511.6631
205 | 444.7333 | 552.5738 | 550.3751
205 | 481.6111 | 590.3944 | 589.0872
205 | 518.4889 | 628.019 | 627.7993
205 | 555.3667 | 665.6138 | 666.5114
205 | 592.2444 | 703.9029 | 705.2234
205 | 629.1222 | 744.6735 | 743.9355
205 | 666 | 792.4524 | 782.6475
206 | 298.55 | 1024.88 | 1066.184
206 | 356.0444 | 1172.415 | 1170.835
206 | 413.5389 | 1315.96 | 1275.485
206 | 471.0333 | 1446.12 | 1380.135
206 | 528.5278 | 1561.442 | 1484.786
206 | 586.0222 | 1664.08 | 1589.436
206 | 643.5167 | 1757.379 | 1694.087
206 | 701.0111 | 1845.214 | 1798.737
206 | 758.5056 | 1934.286 | 1903.388
206 | 816 | 2046.615 | 2008.038
207 | 350.2 | 1052.87 | 1190.173
207 | 390.1778 | 1162.714 | 1263.19
207 | 430.1556 | 1268.922 | 1336.206
207 | 470.1333 | 1368.282 | 1409.222
207 | 510.1111 | 1459.299 | 1482.239
207 | 550.0889 | 1541.539 | 1555.255
207 | 590.0667 | 1614.986 | 1628.271
207 | 630.0444 | 1679.15 | 1701.287
207 | 670.0222 | 1731.099 | 1774.304
207 | 710 | 1759.668 | 1847.32