## Sheet1
Material_ID | Temperature (K) | Cp_measured | Cp_predicted
1 | 263.95 | 515.8107 | 523.1664
1 | 308.8444 | 556.8219 | 570.706
1 | 353.7389 | 604.6191 | 618.2457
1 | 398.6333 | 654.4771 | 665.7854
1 | 443.5278 | 704.4507 | 713.3251
1 | 488.4222 | 754.4162 | 760.8647
1 | 533.3167 | 805.1784 | 808.4044
1 | 578.2111 | 858.3279 | 855.944
1 | 623.1056 | 917.3233 | 903.4837
1 | 668 | 991.5192 | 951.0234
2 | 170 | 537.1276 | 520.4705
2 | 231.6667 | 605.6754 | 595.2231
2 | 293.3333 | 686.6901 | 669.9756
2 | 355 | 762.6524 | 744.7283
2 | 416.6667 | 834.3759 | 819.4809
2 | 478.3333 | 904.0467 | 894.2334
2 | 540 | 973.2652 | 968.986
2 | 601.6667 | 1042.867 | 1043.739
2 | 663.3333 | 1116.181 | 1118.491
2 | 725 | 1208.206 | 1193.244
3 | 150 | 563.7265 | 587.4727
3 | 219.4444 | 662.543 | 681.151
3 | 288.8889 | 775.2368 | 774.8294
3 | 358.3333 | 874.071 | 868.5077
3 | 427.7778 | 969.6948 | 962.1861
3 | 497.2222 | 1063.224 | 1055.864
3 | 566.6667 | 1153.929 | 1149.543
3 | 636.1111 | 1241.601 | 1243.221
3 | 705.5556 | 1330.357 | 1336.9
3 | 775 | 1439.287 | 1430.578
4 | 150 | 590.9647 | 679.0689
4 | 224.5556 | 699.5597 | 790.0125
4 | 299.1111 | 843.6177 | 900.956
4 | 373.6667 | 971.4951 | 1011.9
4 | 448.2222 | 1089.998 | 1122.843
4 | 522.7778 | 1202.988 | 1233.787
4 | 597.3333 | 1311.504 | 1344.73
4 | 671.8889 | 1415.295 | 1455.674
4 | 746.4444 | 1517.367 | 1566.617
4 | 821 | 1634.028 | 1677.561
5 | 240 | 783.0766 | 917.9641
5 | 309.2222 | 907.3583 | 1030.846
5 | 378.4444 | 1054.438 | 1143.729
5 | 447.6667 | 1203.189 | 1256.611
5 | 516.8889 | 1338.188 | 1369.493
5 | 586.1111 | 1455.613 | 1482.375
5 | 655.3333 | 1557.145 | 1595.258
5 | 724.5556 | 1647.271 | 1708.14
5 | 793.7778 | 1732.947 | 1821.022
5 | 863 | 1828.98 | 1933.904
6 | 160 | 746.626 | 880.1194
6 | 242.5556 | 918.9273 | 1026.035
6 | 325.1111 | 1122.008 | 1171.95
6 | 407.6667 | 1292.144 | 1317.866
6 | 490.2222 | 1450.727 | 1463.781
6 | 572.7778 | 1602.407 | 1609.697
6 | 655.3333 | 1746.217 | 1755.612
6 | 737.8889 | 1880.3 | 1901.527
6 | 820.4444 | 2007.815 | 2047.443
6 | 903 | 2148.64 | 2193.358
7 | 180 | 726.2529 | 1012.168
7 | 264.4444 | 955.7809 | 1173.604
7 | 348.8889 | 1188.789 | 1335.04
7 | 433.3333 | 1389.18 | 1496.476
7 | 517.7778 | 1572.77 | 1657.913
7 | 602.2222 | 1742.514 | 1819.349
7 | 686.6667 | 1896.701 | 1980.785
7 | 771.1111 | 2034.219 | 2142.221
7 | 855.5556 | 2157.13 | 2303.657
7 | 940 | 2275.171 | 2465.093
8 | 270 | 1006.982 | 1297.948
8 | 348.2222 | 1235.932 | 1459.944
8 | 426.4444 | 1474.463 | 1621.94
8 | 504.6667 | 1689.98 | 1783.936
8 | 582.8889 | 1871.063 | 1945.932
8 | 661.1111 | 2020.433 | 2107.928
8 | 739.3333 | 2145.244 | 2269.924
8 | 817.5556 | 2252.997 | 2431.92
8 | 895.7778 | 2350.149 | 2593.916
8 | 974 | 2443.662 | 2755.912
9 | 130 | 312.7263 | 280.2947
9 | 186.1111 | 352.4129 | 340.8524
9 | 242.2222 | 413.3386 | 401.4101
9 | 298.3333 | 472.1003 | 461.9678
9 | 354.4444 | 530.6727 | 522.5255
9 | 410.5556 | 590.4865 | 583.0834
9 | 466.6667 | 653.2483 | 643.6411
9 | 522.7778 | 719.7717 | 704.1988
9 | 578.8889 | 791.6388 | 764.7565
9 | 635 | 876.9527 | 825.3143
10 | 150 | 452.2987 | 442.4956
10 | 208.6667 | 522.9253 | 519.312
10 | 267.3333 | 614.315 | 596.1284
10 | 326 | 707.279 | 672.9448
10 | 384.6667 | 789.8169 | 749.7613
10 | 443.3333 | 864.3755 | 826.5776
10 | 502 | 932.3585 | 903.394
10 | 560.6667 | 994.4528 | 980.2105
10 | 619.3333 | 1053.46 | 1057.027
10 | 678 | 1121.82 | 1133.843
11 | 283.05 | 776.7081 | 783.8031
11 | 335.0111 | 861.6843 | 863.0372
11 | 386.9722 | 948.3313 | 942.2714
11 | 438.9333 | 1029.448 | 1021.506
11 | 490.8944 | 1103.181 | 1100.74
11 | 542.8556 | 1170.348 | 1179.974
11 | 594.8167 | 1232.667 | 1259.208
11 | 646.7778 | 1292.496 | 1338.442
11 | 698.7389 | 1354.548 | 1417.676
11 | 750.7 | 1432.774 | 1496.911
12 | 305.05 | 971.5574 | 986.8571
12 | 357.4444 | 1074.828 | 1077.643
12 | 409.8389 | 1177.617 | 1168.429
12 | 462.2333 | 1273.319 | 1259.215
12 | 514.6278 | 1360.146 | 1350.001
12 | 567.0222 | 1438.891 | 1440.787
12 | 619.4167 | 1511.452 | 1531.573
12 | 671.8111 | 1580.595 | 1622.359
12 | 724.2056 | 1651.735 | 1713.145
12 | 776.6 | 1740.738 | 1803.931
13 | 318.65 | 1171.92 | 1183.635
13 | 371.7556 | 1297.015 | 1286.838
13 | 424.8611 | 1418.07 | 1390.041
13 | 477.9667 | 1528.819 | 1493.245
13 | 531.0722 | 1628.124 | 1596.448
13 | 584.1778 | 1717.458 | 1699.651
13 | 637.2833 | 1799.326 | 1802.854
13 | 690.3889 | 1876.975 | 1906.058
13 | 743.4944 | 1956.379 | 2009.261
13 | 796.6 | 2055.213 | 2112.465
14 | 339.01 | 1582.197 | 1578.364
14 | 393.0422 | 1750.558 | 1706.155
14 | 447.0744 | 1907.483 | 1833.945
14 | 501.1067 | 2047.616 | 1961.736
14 | 555.1389 | 2171.135 | 2089.527
14 | 609.1711 | 2280.808 | 2217.318
14 | 663.2033 | 2380.327 | 2345.108
14 | 717.2356 | 2473.945 | 2472.899
14 | 771.2678 | 2568.708 | 2600.69
14 | 825.3 | 2685.541 | 2728.481
15 | 346 | 1748.894 | 1772.755
15 | 400.4444 | 1936.122 | 1912.812
15 | 454.8889 | 2110.04 | 2052.87
15 | 509.3333 | 2265.378 | 2192.928
15 | 563.7778 | 2402.626 | 2332.985
15 | 618.2222 | 2524.863 | 2473.043
15 | 672.6667 | 2636.048 | 2613.101
15 | 727.1111 | 2740.646 | 2753.158
15 | 781.5556 | 2845.767 | 2893.216
15 | 836 | 2972.448 | 3033.273
16 | 265.83 | 299.6776 | 257.533
16 | 300.4378 | 306.8986 | 278.2373
16 | 335.0456 | 316.3726 | 298.9416
16 | 369.6533 | 327.393 | 319.6458
16 | 404.2611 | 339.5684 | 340.3501
16 | 438.8689 | 352.6966 | 361.0544
16 | 473.4767 | 366.8801 | 381.7587
16 | 508.0844 | 382.8879 | 402.4629
16 | 542.6922 | 402.7969 | 423.1672
16 | 577.3 | 431.6381 | 443.8715
17 | 285.55 | 333.6508 | 320.8331
17 | 321.6778 | 358.5174 | 344.4884
17 | 357.8056 | 380.5914 | 368.1436
17 | 393.9333 | 401.626 | 391.7988
17 | 430.0611 | 422.566 | 415.4541
17 | 466.1889 | 443.7602 | 439.1094
17 | 502.3167 | 465.4228 | 462.7646
17 | 538.4444 | 488.2564 | 486.4198
17 | 574.5722 | 514.2625 | 510.0751
17 | 610.7 | 548.5904 | 533.7304
18 | 301.63 | 401.8615 | 387.1562
18 | 338.3378 | 429.428 | 413.6774
18 | 375.0456 | 456.8679 | 440.1985
18 | 411.7533 | 483.5641 | 466.7196
18 | 448.4611 | 509.2844 | 493.2408
18 | 485.1689 | 533.9777 | 519.7619
18 | 521.8767 | 557.8884 | 546.2831
18 | 558.5844 | 581.9755 | 572.8042
18 | 595.2922 | 608.6567 | 599.3253
18 | 632 | 643.8228 | 625.8465
19 | 315.01 | 482.1617 | 457.2487
19 | 352.6756 | 518.2483 | 487.4582
19 | 390.3411 | 551.2523 | 517.6677
19 | 428.0067 | 580.834 | 547.8772
19 | 465.6722 | 607.0603 | 578.0867
19 | 503.3378 | 630.1608 | 608.2962
19 | 541.0033 | 650.6466 | 638.5056
19 | 578.6689 | 669.7361 | 668.7152
19 | 616.3344 | 690.1278 | 698.9246
19 | 654 | 718.3307 | 729.1342
20 | 325.68 | 564.7641 | 526.7598
20 | 364.3822 | 610.1998 | 560.8415
20 | 403.0844 | 649.2159 | 594.9231
20 | 441.7867 | 681.8928 | 629.0048
20 | 480.4889 | 708.7291 | 663.0865
20 | 519.1911 | 730.3292 | 697.1681
20 | 557.8933 | 747.5002 | 731.2497
20 | 596.5956 | 761.6461 | 765.3314
20 | 635.2978 | 775.4714 | 799.4131
20 | 674 | 795.3827 | 833.4947
21 | 289.65 | 325.7023 | 298.5747
21 | 323.4956 | 339.6889 | 319.8873
21 | 357.3411 | 354.291 | 341.1998
21 | 391.1867 | 369.1997 | 362.5124
21 | 425.0322 | 384.2991 | 383.825
21 | 458.8778 | 399.5781 | 405.1376
21 | 492.7233 | 415.2796 | 426.4502
21 | 526.5689 | 432.2434 | 447.7628
21 | 560.4144 | 452.498 | 469.0753
21 | 594.26 | 480.8178 | 490.3879
22 | 304.75 | 373.3765 | 360.8003
22 | 340.0111 | 399.0057 | 385.0119
22 | 375.2722 | 422.6373 | 409.2235
22 | 410.5333 | 445.6042 | 433.4351
22 | 445.7944 | 468.5547 | 457.6467
22 | 481.0556 | 491.6814 | 481.8584
22 | 516.3167 | 515.1376 | 506.07
22 | 551.5778 | 539.5914 | 530.2816
22 | 586.8389 | 566.9704 | 554.4932
22 | 622.1 | 602.1839 | 578.7048
23 | 316.98 | 440.732 | 427.0212
23 | 353.2044 | 470.0739 | 454.4606
23 | 389.4289 | 498.5107 | 481.9002
23 | 425.6533 | 525.8716 | 509.3396
23 | 461.8778 | 552.1949 | 536.7792
23 | 498.1022 | 577.5832 | 564.2186
23 | 534.3267 | 602.3687 | 591.6582
23 | 570.5511 | 627.5512 | 619.0976
23 | 606.7756 | 655.5669 | 646.5372
23 | 643 | 692.3612 | 673.9767
24 | 327.37 | 518.1299 | 496.8211
24 | 364.6622 | 558.4022 | 528.0954
24 | 401.9544 | 594.3364 | 559.3697
24 | 439.2467 | 625.606 | 590.6441
24 | 476.5389 | 652.3167 | 621.9184
24 | 513.8311 | 674.7808 | 653.1928
24 | 551.1233 | 693.6128 | 684.4671
24 | 588.4156 | 710.078 | 715.7415
24 | 625.7078 | 726.7639 | 747.0158
24 | 663 | 749.8018 | 778.2901
25 | 335.66 | 583.466 | 562.0929
25 | 374.4756 | 629.4655 | 597.2991
25 | 413.2911 | 670.6651 | 632.5053
25 | 452.1067 | 706.6949 | 667.7115
25 | 490.9222 | 737.7267 | 702.9177
25 | 529.7378 | 764.1693 | 738.1239
25 | 568.5533 | 786.7417 | 773.3301
25 | 607.3689 | 806.8727 | 808.5363
25 | 646.1844 | 827.5053 | 843.7425
25 | 685 | 855.7652 | 878.9487
26 | 342.75 | 677.747 | 632.3049
26 | 382.7778 | 732.999 | 671.9291
26 | 422.8056 | 779.3064 | 711.5533
26 | 462.8333 | 816.9839 | 751.1775
26 | 502.8611 | 846.8695 | 790.8017
26 | 542.8889 | 869.9106 | 830.4259
26 | 582.9167 | 887.1839 | 870.0501
26 | 622.9444 | 900.221 | 909.6742
26 | 662.9722 | 911.6475 | 949.2984
26 | 703 | 927.7094 | 988.9226
27 | 348.23 | 747.9681 | 697.8625
27 | 389.5378 | 810.8735 | 741.6917
27 | 430.8456 | 863.2122 | 785.521
27 | 472.1533 | 905.4929 | 829.3501
27 | 513.4611 | 938.8314 | 873.1793
27 | 554.7689 | 964.431 | 917.0086
27 | 596.0767 | 983.559 | 960.8378
27 | 637.3844 | 997.8904 | 1004.667
27 | 678.6922 | 1010.201 | 1048.496
27 | 720 | 1027.162 | 1092.325
28 | 305.04 | 584.9105 | 605.3402
28 | 344.4244 | 625.2127 | 642.893
28 | 383.8089 | 668.1595 | 680.446
28 | 423.1933 | 711.0834 | 717.9988
28 | 462.5778 | 752.2947 | 755.5518
28 | 501.9622 | 790.9165 | 793.1047
28 | 541.3467 | 826.91 | 830.6576
28 | 580.7311 | 861.3171 | 868.2105
28 | 620.1156 | 896.9709 | 905.7634
28 | 659.5 | 941.3149 | 943.3163
29 | 309.58 | 626.3519 | 638.4039
29 | 349.6933 | 671.0439 | 678.0838
29 | 389.8067 | 717.6246 | 717.7638
29 | 429.92 | 763.3994 | 757.4437
29 | 470.0333 | 806.7533 | 797.1236
29 | 510.1467 | 846.9084 | 836.8036
29 | 550.26 | 883.9249 | 876.4835
29 | 590.3733 | 918.9728 | 916.1634
29 | 630.4867 | 955.1066 | 955.8434
29 | 670.6 | 1000.325 | 995.5233
30 | 295.134 | 504.9206 | 539.0964
30 | 332.9302 | 541.3756 | 572.3902
30 | 370.7264 | 580.4995 | 605.6839
30 | 408.5227 | 619.9054 | 638.9778
30 | 446.3189 | 657.9518 | 672.2716
30 | 484.1151 | 693.7056 | 705.5653
30 | 521.9113 | 727.015 | 738.8591
30 | 559.7076 | 758.7077 | 772.1529
30 | 597.5038 | 791.1443 | 805.4467
30 | 635.3 | 830.4607 | 838.7405
31 | 301.31 | 550.8004 | 573.6793
31 | 339.8089 | 587.5193 | 609.0563
31 | 378.3078 | 627.1074 | 644.4333
31 | 416.8067 | 667.0488 | 679.8102
31 | 455.3056 | 705.6783 | 715.1872
31 | 493.8044 | 742.0872 | 750.5641
31 | 532.3033 | 776.1797 | 785.9411
31 | 570.8022 | 808.8989 | 821.3181
31 | 609.3011 | 842.8706 | 856.695
31 | 647.8 | 884.9568 | 892.072
32 | 278.15 | 1471.849 | 1548.362
32 | 340.0556 | 1673.423 | 1709.409
32 | 401.9611 | 1881.116 | 1870.456
32 | 463.8667 | 2072.092 | 2031.504
32 | 525.7722 | 2239.636 | 2192.551
32 | 587.6778 | 2385.401 | 2353.598
32 | 649.5833 | 2514.249 | 2514.646
32 | 711.4889 | 2631.995 | 2675.693
32 | 773.3944 | 2746.854 | 2836.74
32 | 835.3 | 2883.548 | 2997.788
33 | 335.66 | 583.466 | 562.0929
33 | 374.4756 | 629.4655 | 597.2991
33 | 413.2911 | 670.6651 | 632.5053
33 | 452.1067 | 706.6949 | 667.7115
33 | 490.9222 | 737.7267 | 702.9177
33 | 529.7378 | 764.1693 | 738.1239
33 | 568.5533 | 786.7417 | 773.3301
33 | 607.3689 | 806.8727 | 808.5363
33 | 646.1844 | 827.5053 | 843.7425
33 | 685 | 855.7652 | 878.9487
34 | 342.75 | 677.747 | 632.3049
34 | 382.7778 | 732.999 | 671.9291
34 | 422.8056 | 779.3064 | 711.5533
34 | 462.8333 | 816.9839 | 751.1775
34 | 502.8611 | 846.8695 | 790.8017
34 | 542.8889 | 869.9106 | 830.4259
34 | 582.9167 | 887.1839 | 870.0501
34 | 622.9444 | 900.221 | 909.6742
34 | 662.9722 | 911.6475 | 949.2984
34 | 703 | 927.7094 | 988.9226
35 | 286.53 | 561.3902 | 551.4603
35 | 330.36 | 591.1542 | 593.9482
35 | 374.19 | 627.1458 | 636.4361
35 | 418.02 | 666.0533 | 678.924
35 | 461.85 | 706.6241 | 721.4119
35 | 505.68 | 748.888 | 763.8998
35 | 549.51 | 793.6124 | 806.3876
35 | 593.34 | 842.4527 | 848.8755
35 | 637.17 | 899.2688 | 891.3634
35 | 681 | 974.5602 | 933.8513
36 | 331.05 | 624.309 | 636.1294
36 | 370.8556 | 682.7372 | 675.1797
36 | 410.6611 | 733.2952 | 714.2299
36 | 450.4667 | 776.1816 | 753.2802
36 | 490.2722 | 811.8556 | 792.3304
36 | 530.0778 | 840.8636 | 831.3807
36 | 569.8833 | 864.0489 | 870.431
36 | 609.6889 | 882.8922 | 909.4813
36 | 649.4944 | 900.0468 | 948.5315
36 | 689.3 | 921.622 | 987.5818
37 | 334.85 | 656.7636 | 669.2827
37 | 375.2889 | 727.7351 | 710.3725
37 | 415.7278 | 787.7379 | 751.4622
37 | 456.1667 | 836.6319 | 792.5519
37 | 496.6056 | 875.1408 | 833.6416
37 | 537.0444 | 904.3345 | 874.7312
37 | 577.4833 | 925.6219 | 915.821
37 | 617.9222 | 940.9823 | 956.9107
37 | 658.3611 | 953.4022 | 998.0004
37 | 698.8 | 969.0656 | 1039.09
38 | 338.55 | 670.1354 | 699.0747
38 | 379.5667 | 741.2209 | 741.7631
38 | 420.5833 | 803.2819 | 784.4514
38 | 461.6 | 856.3053 | 827.1397
38 | 502.6167 | 900.7156 | 869.8281
38 | 543.6333 | 937.0874 | 912.5164
38 | 584.65 | 966.3125 | 955.2048
38 | 625.6667 | 990.0138 | 997.8932
38 | 666.6833 | 1011.207 | 1040.581
38 | 707.7 | 1036.847 | 1083.27
39 | 343.92 | 726.2713 | 759.2051
39 | 386.1956 | 796.6875 | 805.5608
39 | 428.4711 | 862.9234 | 851.9164
39 | 470.7467 | 923.3809 | 898.2722
39 | 513.0222 | 977.5156 | 944.6278
39 | 555.2978 | 1025.364 | 990.9835
39 | 597.5733 | 1067.576 | 1037.339
39 | 639.8489 | 1105.899 | 1083.695
39 | 682.1244 | 1144.075 | 1130.05
39 | 724.4 | 1190.805 | 1176.406
40 | 243.51 | 289.1302 | 312.4048
40 | 273.9756 | 301.6605 | 332.0553
40 | 304.4411 | 317.3951 | 351.7057
40 | 334.9067 | 335.0317 | 371.3561
40 | 365.3722 | 353.5621 | 391.0065
40 | 395.8378 | 372.3782 | 410.657
40 | 426.3033 | 391.3601 | 430.3074
40 | 456.7689 | 410.9711 | 449.9578
40 | 487.2344 | 432.4999 | 469.6082
40 | 517.7 | 458.9182 | 489.2587
41 | 178.18 | 116.8915 | 102.6728
41 | 213.0211 | 124.5077 | 117.4424
41 | 247.8622 | 135.7534 | 132.2119
41 | 282.7033 | 149.0517 | 146.9815
41 | 317.5444 | 163.0129 | 161.7511
41 | 352.3856 | 176.7605 | 176.5207
41 | 387.2267 | 190.0642 | 191.2902
41 | 422.0678 | 203.346 | 206.0598
41 | 456.9089 | 217.7811 | 220.8294
41 | 491.75 | 236.0986 | 235.5989
42 | 228.55 | 216.275 | 226.8536
42 | 259.9667 | 246.2403 | 244.4057
42 | 291.3833 | 273.6988 | 261.9577
42 | 322.8 | 297.6565 | 279.5098
42 | 354.2167 | 317.4179 | 297.0618
42 | 385.6333 | 332.5668 | 314.6138
42 | 417.05 | 343.1523 | 332.1659
42 | 448.4667 | 349.9587 | 349.718
42 | 479.8833 | 354.7147 | 367.27
42 | 511.3 | 360.6706 | 384.822
43 | 239.15 | 243.5992 | 258.865
43 | 271.7222 | 281.4415 | 278.2076
43 | 304.2944 | 315.2037 | 297.5502
43 | 336.8667 | 343.7135 | 316.8928
43 | 369.4389 | 366.3034 | 336.2354
43 | 402.0111 | 382.7248 | 355.578
43 | 434.5833 | 393.317 | 374.9205
43 | 467.1556 | 399.2598 | 394.2632
43 | 499.7278 | 402.7531 | 413.6058
43 | 532.3 | 407.6931 | 432.9483
44 | 257.65 | 274.3614 | 295.4164
44 | 290.3889 | 311.8967 | 315.8596
44 | 323.1278 | 345.6805 | 336.3028
44 | 355.8667 | 374.6461 | 356.746
44 | 388.6056 | 398.1881 | 377.1892
44 | 421.3444 | 416.104 | 397.6323
44 | 454.0833 | 428.7583 | 418.0755
44 | 486.8222 | 437.2779 | 438.5187
44 | 519.5611 | 443.7204 | 458.9619
44 | 552.3 | 451.8127 | 479.405
45 | 280.05 | 346.9637 | 365.6102
45 | 314.2667 | 389.6448 | 389.5225
45 | 348.4833 | 426.9301 | 413.4347
45 | 382.7 | 457.9579 | 437.347
45 | 416.9167 | 482.4274 | 461.2593
45 | 451.1333 | 500.4836 | 485.1715
45 | 485.35 | 512.8359 | 509.0838
45 | 519.5667 | 520.8843 | 532.9961
45 | 553.7833 | 526.8551 | 556.9084
45 | 588 | 534.7092 | 580.8207
46 | 296.95 | 445.4129 | 438.6086
46 | 325.0667 | 483.6857 | 460.7029
46 | 353.1833 | 516.5766 | 482.7971
46 | 381.3 | 543.8401 | 504.8914
46 | 409.4167 | 565.5517 | 526.9856
46 | 437.5333 | 581.9767 | 549.0798
46 | 465.65 | 593.5336 | 571.1741
46 | 493.7667 | 600.8174 | 593.2684
46 | 521.8833 | 604.6063 | 615.3626
46 | 550 | 605.8297 | 637.4569
47 | 303.75 | 466.2916 | 470.3419
47 | 340.2667 | 514.4332 | 500.0836
47 | 376.7833 | 554.9368 | 529.8254
47 | 413.3 | 587.4101 | 559.5672
47 | 449.8167 | 612.0869 | 589.3089
47 | 486.3333 | 629.5994 | 619.0507
47 | 522.85 | 641.0349 | 648.7925
47 | 559.3667 | 648.0023 | 678.5342
47 | 595.8833 | 652.764 | 708.276
47 | 632.4 | 659.4865 | 738.0177
48 | 317.05 | 531.2654 | 538.148
48 | 354.8556 | 586.2088 | 571.5161
48 | 392.6611 | 632.3222 | 604.8841
48 | 430.4667 | 669.3767 | 638.2522
48 | 468.2722 | 697.8105 | 671.6203
48 | 506.0778 | 718.4227 | 704.9884
48 | 543.8833 | 732.4026 | 738.3564
48 | 581.6889 | 741.4147 | 771.7245
48 | 619.4944 | 747.777 | 805.0926
48 | 657.3 | 755.8902 | 838.4607
49 | 327.05 | 583.6277 | 602.4773
49 | 366.1778 | 639.6987 | 639.4216
49 | 405.3056 | 688.7489 | 676.3659
49 | 444.4333 | 730.4185 | 713.3102
49 | 483.5611 | 764.9562 | 750.2545
49 | 522.6889 | 792.9047 | 787.1988
49 | 561.8167 | 815.182 | 824.1431
49 | 600.9444 | 833.3502 | 861.0874
49 | 640.0722 | 850.1475 | 898.0317
49 | 679.2 | 871.7504 | 934.976
50 | 146.95 | 128.4556 | 110.797
50 | 179.1556 | 130.0587 | 124.9722
50 | 211.3611 | 134.885 | 139.1474
50 | 243.5667 | 142.9637 | 153.3226
50 | 275.7722 | 153.9297 | 167.4977
50 | 307.9778 | 167.2121 | 181.673
50 | 340.1833 | 182.1458 | 195.8481
50 | 372.3889 | 198.3044 | 210.0234
50 | 404.5944 | 216.1254 | 224.1985
50 | 436.8 | 237.8975 | 238.3737
51 | 195.56 | 179.068 | 183.5465
51 | 228.0644 | 197.9869 | 200.5107
51 | 260.5689 | 217.4409 | 217.4749
51 | 293.0733 | 236.472 | 234.4391
51 | 325.5778 | 254.1754 | 251.4033
51 | 358.0822 | 269.7742 | 268.3675
51 | 390.5867 | 282.7985 | 285.3317
51 | 423.0911 | 293.4703 | 302.2958
51 | 455.5956 | 303.1278 | 319.26
51 | 488.1 | 315.0218 | 336.2242
52 | 236.2 | 253.1364 | 269.7034
52 | 271.1444 | 269.7064 | 293.1697
52 | 306.0889 | 290.7684 | 316.6361
52 | 341.0333 | 314.869 | 340.1024
52 | 375.9778 | 340.7374 | 363.5688
52 | 410.9222 | 367.4202 | 387.0351
52 | 445.8667 | 394.452 | 410.5015
52 | 480.8111 | 422.0629 | 433.9678
52 | 515.7556 | 451.479 | 457.4341
52 | 550.7 | 485.8864 | 480.9004
53 | 238.72 | 263.106 | 299.4092
53 | 273.9733 | 295.6641 | 324.6085
53 | 309.2267 | 326.4506 | 349.8079
53 | 344.48 | 355.374 | 375.0072
53 | 379.7333 | 382.5411 | 400.2066
53 | 414.9867 | 407.9869 | 425.4059
53 | 450.24 | 431.8104 | 450.6053
53 | 485.4933 | 454.4978 | 475.8046
53 | 520.7467 | 477.3858 | 501.004
53 | 556 | 503.8943 | 526.2033
54 | 255.15 | 318.6607 | 336.51
54 | 292.0111 | 343.7136 | 363.9672
54 | 328.8722 | 372.3306 | 391.4244
54 | 365.7333 | 402.603 | 418.8816
54 | 402.5944 | 433.0743 | 446.3388
54 | 439.4556 | 462.7714 | 473.796
54 | 476.3167 | 491.3504 | 501.2532
54 | 513.1778 | 519.3359 | 528.7104
54 | 550.0389 | 548.5062 | 556.1676
54 | 586.9 | 583.2101 | 583.6248
55 | 261.8 | 339.927 | 367.1728
55 | 296.9333 | 372.2248 | 394.4201
55 | 332.0667 | 403.8115 | 421.6675
55 | 367.2 | 434.9335 | 448.9148
55 | 402.3333 | 465.7799 | 476.1621
55 | 437.4667 | 496.3746 | 503.4095
55 | 472.6 | 526.7975 | 530.6568
55 | 507.7333 | 557.5798 | 557.9041
55 | 542.8667 | 590.2465 | 585.1515
55 | 578 | 628.6303 | 612.3988
56 | 278.15 | 406.3416 | 410.3274
56 | 315.2444 | 431.5886 | 440.8015
56 | 352.3389 | 460.1313 | 471.2758
56 | 389.4333 | 490.1296 | 501.7499
56 | 426.5278 | 520.2871 | 532.2241
56 | 463.6222 | 549.8266 | 562.6982
56 | 500.7167 | 578.6113 | 593.1724
56 | 537.8111 | 607.4127 | 623.6466
56 | 574.9056 | 638.4302 | 654.1208
56 | 612 | 677.0143 | 684.5949
57 | 279.07 | 423.446 | 435.6705
57 | 315.9511 | 447.1573 | 466.8819
57 | 352.8322 | 473.1155 | 498.0932
57 | 389.7133 | 501.6077 | 529.3046
57 | 426.5944 | 532.8933 | 560.516
57 | 463.4756 | 567.1309 | 591.7274
57 | 500.3567 | 604.5671 | 622.9388
57 | 537.2378 | 645.946 | 654.1501
57 | 574.1189 | 693.2551 | 685.3615
57 | 611 | 751.6722 | 716.5729
58 | 291.85 | 448.0355 | 472.8369
58 | 330.6667 | 482.2776 | 506.8392
58 | 369.4833 | 520.2234 | 540.8414
58 | 408.3 | 559.8761 | 574.8437
58 | 447.1167 | 599.9742 | 608.846
58 | 485.9333 | 639.8037 | 642.8482
58 | 524.75 | 679.2335 | 676.8504
58 | 563.5667 | 718.9921 | 710.8527
58 | 602.3833 | 761.2276 | 744.8549
58 | 641.2 | 811.2699 | 778.8572
59 | 292.35 | 460.9474 | 499.8251
59 | 330.5333 | 502.2577 | 534.4307
59 | 368.7167 | 543.3106 | 569.0364
59 | 406.9 | 584.6013 | 603.642
59 | 445.0833 | 626.3668 | 638.2476
59 | 483.2667 | 668.5906 | 672.8533
59 | 521.45 | 711.2699 | 707.4589
59 | 559.6333 | 754.9246 | 742.0645
59 | 597.8167 | 801.4289 | 776.6702
59 | 636 | 856.117 | 811.2758
60 | 303.05 | 513.0729 | 538.4695
60 | 342.9556 | 552.3979 | 576.1193
60 | 382.8611 | 595.3308 | 613.769
60 | 422.7667 | 639.791 | 651.4188
60 | 462.6722 | 684.6058 | 689.0684
60 | 502.5778 | 729.2007 | 726.7182
60 | 542.4833 | 773.5639 | 764.3679
60 | 582.3889 | 818.5463 | 802.0177
60 | 622.2944 | 866.534 | 839.6673
60 | 662.2 | 923.4971 | 877.3171
61 | 303.09 | 577.3652 | 571.1885
61 | 342.7467 | 612.4361 | 610.5658
61 | 382.4033 | 647.9895 | 649.9431
61 | 422.06 | 684.3957 | 689.3204
61 | 461.7167 | 722.1931 | 728.6977
61 | 501.3733 | 761.7818 | 768.075
61 | 541.03 | 803.5246 | 807.4523
61 | 580.6867 | 848.2981 | 846.8297
61 | 620.3433 | 898.6808 | 886.2069
61 | 660 | 962.0693 | 925.5843
62 | 312.15 | 574.6962 | 603.0982
62 | 353.1444 | 618.3284 | 644.4908
62 | 394.1389 | 665.8236 | 685.8834
62 | 435.1333 | 715.0323 | 727.276
62 | 476.1278 | 764.9115 | 768.6686
62 | 517.1222 | 815.0824 | 810.0612
62 | 558.1167 | 865.6894 | 851.4538
62 | 599.1111 | 917.6879 | 892.8464
62 | 640.1056 | 973.6181 | 934.239
62 | 681.1 | 1039.927 | 975.6316
63 | 312.02 | 698.7725 | 642.4966
63 | 353.3511 | 728.3509 | 687.123
63 | 394.6822 | 759.4798 | 731.7494
63 | 436.0133 | 792.3186 | 776.3758
63 | 477.3444 | 827.1542 | 821.0022
63 | 518.6756 | 864.1688 | 865.6287
63 | 560.0067 | 903.6929 | 910.2551
63 | 601.3378 | 946.9009 | 954.8815
63 | 642.6689 | 997.2126 | 999.5079
63 | 684 | 1064.291 | 1044.134
64 | 319.48 | 666.1862 | 673.5851
64 | 361.5267 | 722.8869 | 719.6884
64 | 403.5733 | 779.0554 | 765.7916
64 | 445.62 | 832.5017 | 811.8948
64 | 487.6667 | 882.2455 | 857.9981
64 | 529.7133 | 928.0292 | 904.1013
64 | 571.76 | 970.2413 | 950.2046
64 | 613.8067 | 1010.324 | 996.3079
64 | 655.8533 | 1051.725 | 1042.411
64 | 697.9 | 1102.989 | 1088.514
65 | 300 | 476.993 | 436.2836
65 | 333.4444 | 479.2608 | 464.6517
65 | 366.8889 | 486.3509 | 493.0198
65 | 400.3333 | 497.5623 | 521.3879
65 | 433.7778 | 512.4338 | 549.756
65 | 467.2222 | 530.809 | 578.124
65 | 500.6667 | 553.0061 | 606.4922
65 | 534.1111 | 580.1136 | 634.8602
65 | 567.5556 | 614.6358 | 663.2284
65 | 601 | 662.2628 | 691.5964
66 | 272.4 | 461.2812 | 459.8839
66 | 310.6889 | 492.9714 | 493.998
66 | 348.9778 | 524.6222 | 528.1121
66 | 387.2667 | 556.5934 | 562.2262
66 | 425.5556 | 589.0833 | 596.3403
66 | 463.8444 | 622.0768 | 630.4543
66 | 502.1333 | 655.6594 | 664.5684
66 | 540.4222 | 690.537 | 698.6825
66 | 578.7111 | 728.8406 | 732.7966
66 | 617 | 776.2852 | 766.9107
67 | 145.59 | 65.22268 | 51.4607
67 | 162.7467 | 67.12683 | 54.59315
67 | 179.9033 | 69.65628 | 57.72558
67 | 197.06 | 72.74892 | 60.85802
67 | 214.2167 | 76.30392 | 63.99047
67 | 231.3733 | 80.24047 | 67.12289
67 | 248.53 | 84.5413 | 70.25534
67 | 265.6867 | 89.27673 | 73.38779
67 | 282.8433 | 94.62498 | 76.52021
67 | 300 | 100.9196 | 79.65266
68 | 85.47 | 103.4967 | 67.49628
68 | 110.9733 | 100.8107 | 78.21945
68 | 136.4767 | 99.35627 | 88.94267
68 | 161.98 | 99.21986 | 99.66585
68 | 187.4833 | 100.3248 | 110.389
68 | 212.9867 | 102.5527 | 121.1122
68 | 238.49 | 106.0896 | 131.8354
68 | 263.9933 | 111.6241 | 142.5586
68 | 289.4967 | 120.6977 | 153.2818
68 | 315 | 137.6739 | 164.005
69 | 278.68 | 130.4113 | 126.9333
69 | 299.0544 | 136.4569 | 134.0119
69 | 319.4289 | 142.6672 | 141.0906
69 | 339.8033 | 148.9033 | 148.1692
69 | 360.1778 | 155.1083 | 155.2479
69 | 380.5522 | 161.3112 | 162.3266
69 | 400.9267 | 167.634 | 169.4052
69 | 421.3011 | 174.317 | 176.4839
69 | 441.6756 | 181.7923 | 183.5626
69 | 462.05 | 190.8756 | 190.6412
70 | 159.05 | 112.8689 | 93.18684
70 | 187.3778 | 107.6998 | 104.7197
70 | 215.7056 | 105.9647 | 116.2525
70 | 244.0333 | 107.6727 | 127.7853
70 | 272.3611 | 112.7139 | 139.3181
70 | 300.6889 | 120.8971 | 150.8509
70 | 329.0167 | 132.0312 | 162.3837
70 | 357.3444 | 146.1323 | 173.9165
70 | 385.6722 | 163.7638 | 185.4493
70 | 414 | 186.6388 | 196.9821
71 | 289.81 | 81.5826 | 136.7904
71 | 312.27 | 79.65156 | 146.61
71 | 334.73 | 78.73713 | 156.4296
71 | 357.19 | 78.80393 | 166.2492
71 | 379.65 | 79.92967 | 176.0688
71 | 402.11 | 82.32659 | 185.8884
71 | 424.57 | 86.36587 | 195.708
71 | 447.03 | 92.61427 | 205.5276
71 | 469.49 | 101.9112 | 215.3472
71 | 491.95 | 115.569 | 225.1668
72 | 352.9 | 711.5254 | 738.7274
72 | 395.5778 | 784.6612 | 784.0761
72 | 438.2556 | 855.0765 | 829.4247
72 | 480.9333 | 923.3929 | 874.7732
72 | 523.6111 | 989.8264 | 920.1219
72 | 566.2889 | 1054.088 | 965.4705
72 | 608.9667 | 1115.616 | 1010.819
72 | 651.6444 | 1174.341 | 1056.168
72 | 694.3222 | 1232.054 | 1101.516
72 | 737 | 1295.497 | 1146.865
73 | 355.8 | 793.0295 | 813.9691
73 | 393.1556 | 838.8771 | 857.5255
73 | 430.5111 | 884.534 | 901.0818
73 | 467.8667 | 930.3962 | 944.6383
73 | 505.2222 | 976.66 | 988.1946
73 | 542.5778 | 1023.371 | 1031.751
73 | 579.9333 | 1070.631 | 1075.307
73 | 617.2889 | 1118.9 | 1118.864
73 | 654.6444 | 1169.452 | 1162.42
73 | 692 | 1225.424 | 1205.976
74 | 286.402 | 171.4561 | 168.3541
74 | 311.9351 | 182.9418 | 181.2084
74 | 337.4682 | 194.7785 | 194.0628
74 | 363.0013 | 206.5527 | 206.9171
74 | 388.5344 | 217.9936 | 219.7714
74 | 414.0676 | 229.0103 | 232.6258
74 | 439.6007 | 239.7129 | 245.4801
74 | 465.1338 | 250.448 | 258.3345
74 | 490.6669 | 261.9219 | 271.1888
74 | 516.2 | 275.6028 | 284.0431
75 | 247.98 | 171.014 | 149.6913
75 | 279.3489 | 180.1648 | 165.5697
75 | 310.7178 | 191.3368 | 181.448
75 | 342.0867 | 203.7055 | 197.3264
75 | 373.4556 | 216.5567 | 213.2047
75 | 404.8244 | 229.4662 | 229.083
75 | 436.1933 | 242.3996 | 244.9614
75 | 467.5622 | 255.7719 | 260.8397
75 | 498.9311 | 270.6188 | 276.7181
75 | 530.3 | 289.3079 | 292.5964
76 | 229.33 | 204.2504 | 155.7638
76 | 264.86 | 207.2377 | 176.6122
76 | 300.39 | 215.1003 | 197.4606
76 | 335.92 | 226.5754 | 218.309
76 | 371.45 | 240.4517 | 239.1574
76 | 406.98 | 255.8831 | 260.0058
76 | 442.51 | 272.5962 | 280.8543
76 | 478.04 | 291.028 | 301.7027
76 | 513.57 | 312.6175 | 322.5511
76 | 549.1 | 340.979 | 343.3995
77 | 183.85 | 152.2248 | 152.0754
77 | 214.8778 | 166.5826 | 166.9734
77 | 245.9056 | 182.2638 | 181.8713
77 | 276.9333 | 198.6182 | 196.7692
77 | 307.9611 | 214.9124 | 211.6672
77 | 338.9889 | 230.4069 | 226.5651
77 | 370.0167 | 244.5028 | 241.463
77 | 401.0444 | 257.1252 | 256.3609
77 | 432.0722 | 269.2152 | 271.2589
77 | 463.1 | 283.4974 | 286.1568
78 | 257.65 | 274.3614 | 295.4164
78 | 290.3889 | 311.8967 | 315.8596
78 | 323.1278 | 345.6805 | 336.3028
78 | 355.8667 | 374.6461 | 356.746
78 | 388.6056 | 398.1881 | 377.1892
78 | 421.3444 | 416.104 | 397.6323
78 | 454.0833 | 428.7583 | 418.0755
78 | 486.8222 | 437.2779 | 438.5187
78 | 519.5611 | 443.7204 | 458.9619
78 | 552.3 | 451.8127 | 479.405
79 | 280.05 | 346.9637 | 365.6102
79 | 314.2667 | 389.6448 | 389.5225
79 | 348.4833 | 426.9301 | 413.4347
79 | 382.7 | 457.9579 | 437.347
79 | 416.9167 | 482.4274 | 461.2593
79 | 451.1333 | 500.4836 | 485.1715
79 | 485.35 | 512.8359 | 509.0838
79 | 519.5667 | 520.8843 | 532.9961
79 | 553.7833 | 526.8551 | 556.9084
79 | 588 | 534.7092 | 580.8207
80 | 322.35 | 568.5879 | 571.8604
80 | 360.8222 | 622.9879 | 607.1717
80 | 399.2944 | 669.0044 | 642.483
80 | 437.7667 | 706.5761 | 677.7944
80 | 476.2389 | 736.1804 | 713.1057
80 | 514.7111 | 758.5558 | 748.417
80 | 553.1833 | 774.7855 | 783.7282
80 | 591.6556 | 786.4653 | 819.0396
80 | 630.1278 | 796.0156 | 854.3509
80 | 668.6 | 808.4748 | 889.6622
81 | 331.05 | 624.309 | 636.1294
81 | 370.8556 | 682.7372 | 675.1797
81 | 410.6611 | 733.2952 | 714.2299
81 | 450.4667 | 776.1816 | 753.2802
81 | 490.2722 | 811.8556 | 792.3304
81 | 530.0778 | 840.8636 | 831.3807
81 | 569.8833 | 864.0489 | 870.431
81 | 609.6889 | 882.8922 | 909.4813
81 | 649.4944 | 900.0468 | 948.5315
81 | 689.3 | 921.622 | 987.5818
82 | 289.81 | 81.5826 | 136.7904
82 | 312.27 | 79.65156 | 146.61
82 | 334.73 | 78.73713 | 156.4296
82 | 357.19 | 78.80393 | 166.2492
82 | 379.65 | 79.92967 | 176.0688
82 | 402.11 | 82.32659 | 185.8884
82 | 424.57 | 86.36587 | 195.708
82 | 447.03 | 92.61427 | 205.5276
82 | 469.49 | 101.9112 | 215.3472
82 | 491.95 | 115.569 | 225.1668
83 | 252.45 | 82.04298 | 142.4883
83 | 280.0456 | 84.01282 | 155.0286
83 | 307.6411 | 87.70467 | 167.5688
83 | 335.2367 | 92.90321 | 180.1091
83 | 362.8322 | 99.45856 | 192.6493
83 | 390.4278 | 107.337 | 205.1896
83 | 418.0233 | 116.6961 | 217.7299
83 | 445.6189 | 127.9774 | 230.2702
83 | 473.2144 | 142.05 | 242.8104
83 | 500.81 | 160.589 | 255.3507
84 | 267.95 | 135.1661 | 174.029
84 | 295.4778 | 142.3034 | 187.2385
84 | 323.0056 | 149.8437 | 200.4481
84 | 350.5333 | 158.4269 | 213.6576
84 | 378.0611 | 168.439 | 226.8671
84 | 405.5889 | 180.1607 | 240.0766
84 | 433.1167 | 193.9119 | 253.2861
84 | 460.6444 | 210.1839 | 266.4956
84 | 488.1722 | 229.792 | 279.7052
84 | 515.7 | 254.2401 | 292.9147
85 | 239.15 | 174.3818 | 183.9361
85 | 272.4844 | 175.954 | 200.7745
85 | 305.8189 | 184.3793 | 217.6129
85 | 339.1533 | 197.2059 | 234.4513
85 | 372.4878 | 213.0507 | 251.2897
85 | 405.8222 | 231.1681 | 268.1281
85 | 439.1567 | 251.2844 | 284.9665
85 | 472.4911 | 273.6586 | 301.8049
85 | 505.8256 | 299.2928 | 318.6433
85 | 539.16 | 330.5944 | 335.4817
86 | 269.25 | 231.8213 | 228.6291
86 | 301.5778 | 244.8905 | 246.3765
86 | 333.9056 | 259.3316 | 264.1238
86 | 366.2333 | 274.6599 | 281.8711
86 | 398.5611 | 290.5467 | 299.6185
86 | 430.8889 | 306.762 | 317.3658
86 | 463.2167 | 323.2749 | 335.1132
86 | 495.5444 | 340.4923 | 352.8605
86 | 527.8722 | 359.6488 | 370.6079
86 | 560.2 | 383.7602 | 388.3552
87 | 289.65 | 325.7023 | 298.5747
87 | 323.4956 | 339.6889 | 319.8873
87 | 357.3411 | 354.291 | 341.1998
87 | 391.1867 | 369.1997 | 362.5124
87 | 425.0322 | 384.2991 | 383.825
87 | 458.8778 | 399.5781 | 405.1376
87 | 492.7233 | 415.2796 | 426.4502
87 | 526.5689 | 432.2434 | 447.7628
87 | 560.4144 | 452.498 | 469.0753
87 | 594.26 | 480.8178 | 490.3879
88 | 316.98 | 440.732 | 427.0212
88 | 353.2044 | 470.0739 | 454.4606
88 | 389.4289 | 498.5107 | 481.9002
88 | 425.6533 | 525.8716 | 509.3396
88 | 461.8778 | 552.1949 | 536.7792
88 | 498.1022 | 577.5832 | 564.2186
88 | 534.3267 | 602.3687 | 591.6582
88 | 570.5511 | 627.5512 | 619.0976
88 | 606.7756 | 655.5669 | 646.5372
88 | 643 | 692.3612 | 673.9767
89 | 182.48 | 91.47235 | 77.5218
89 | 202.1967 | 92.7192 | 82.51018
89 | 221.9133 | 94.93414 | 87.49854
89 | 241.63 | 98.03123 | 92.48692
89 | 261.3467 | 101.9017 | 97.4753
89 | 281.0633 | 106.4664 | 102.4637
89 | 300.78 | 111.7097 | 107.452
89 | 320.4967 | 117.7075 | 112.4404
89 | 340.2133 | 124.6741 | 117.4288
89 | 359.93 | 133.0768 | 122.4172
90 | 179.311 | 74.24 | 92.87773
90 | 205.132 | 85.05497 | 100.8049
90 | 230.953 | 97.1699 | 108.732
90 | 256.774 | 109.8683 | 116.6592
90 | 282.595 | 122.417 | 124.5863
90 | 308.416 | 134.2802 | 132.5135
90 | 334.237 | 145.2134 | 140.4406
90 | 360.058 | 155.2732 | 148.3678
90 | 385.879 | 164.8453 | 156.2949
90 | 411.7 | 174.8633 | 164.222
91 | 265.12 | 169.2141 | 167.0025
91 | 291.6844 | 182.2084 | 178.6479
91 | 318.2489 | 195.8802 | 190.2934
91 | 344.8133 | 209.6524 | 201.9388
91 | 371.3778 | 223.2106 | 213.5843
91 | 397.9422 | 236.5011 | 225.2297
91 | 424.5067 | 249.71 | 236.8752
91 | 451.0711 | 263.2767 | 248.5206
91 | 477.6356 | 278.0242 | 260.166
91 | 504.2 | 295.6228 | 271.8115
92 | 287.95 | 198.6217 | 202.4975
92 | 316.7556 | 213.7185 | 217.0273
92 | 345.5611 | 229.4798 | 231.5571
92 | 374.3667 | 245.3268 | 246.0869
92 | 403.1722 | 260.9811 | 260.6167
92 | 431.9778 | 276.45 | 275.1465
92 | 460.7833 | 292.0043 | 289.6763
92 | 489.5889 | 308.2069 | 304.2061
92 | 518.3944 | 326.0996 | 318.7359
92 | 547.2 | 347.8617 | 333.2657
93 | 274.8 | 546.7955 | 488.1984
93 | 320.8222 | 575.5912 | 530.0438
93 | 366.8444 | 606.053 | 571.8892
93 | 412.8667 | 638.6021 | 613.7347
93 | 458.8889 | 673.3472 | 655.5801
93 | 504.9111 | 710.1722 | 697.4255
93 | 550.9333 | 749.0551 | 739.2709
93 | 596.9556 | 790.8725 | 781.1164
93 | 642.9778 | 839.0859 | 822.9618
93 | 689 | 904.4291 | 864.8072
94 | 286.53 | 561.3902 | 551.4603
94 | 330.36 | 591.1542 | 593.9482
94 | 374.19 | 627.1458 | 636.4361
94 | 418.02 | 666.0533 | 678.924
94 | 461.85 | 706.6241 | 721.4119
94 | 505.68 | 748.888 | 763.8998
94 | 549.51 | 793.6124 | 806.3876
94 | 593.34 | 842.4527 | 848.8755
94 | 637.17 | 899.2688 | 891.3634
94 | 681 | 974.5602 | 933.8513
95 | 268.15 | 511.1592 | 515.8927
95 | 313.3556 | 540.8376 | 559.9764
95 | 358.5611 | 580.7566 | 604.0601
95 | 403.7667 | 625.8294 | 648.1438
95 | 448.9722 | 672.3199 | 692.2275
95 | 494.1778 | 718.2247 | 736.3112
95 | 539.3833 | 762.9995 | 780.3949
95 | 584.5889 | 807.5981 | 824.4786
95 | 629.7944 | 855.6239 | 868.5623
95 | 675 | 917.7012 | 912.6461
96 | 262.05 | 492.0175 | 495.6188
96 | 308.4889 | 537.8887 | 541.788
96 | 354.9278 | 585.7175 | 587.9573
96 | 401.3667 | 631.8201 | 634.1265
96 | 447.8056 | 675.2523 | 680.2957
96 | 494.2444 | 716.4374 | 726.4649
96 | 540.6833 | 756.287 | 772.6341
96 | 587.1222 | 796.325 | 818.8033
96 | 633.5611 | 840.261 | 864.9726
96 | 680 | 899.2301 | 911.1418
97 | 234.8 | 593.2439 | 504.0674
97 | 283.7111 | 643.6409 | 556.7526
97 | 332.6222 | 692.3363 | 609.4379
97 | 381.5333 | 737.8927 | 662.1231
97 | 430.4444 | 781.413 | 714.8083
97 | 479.3556 | 824.4749 | 767.4937
97 | 528.2667 | 868.4253 | 820.1789
97 | 577.1778 | 914.6728 | 872.8641
97 | 626.0889 | 966.8796 | 925.5494
97 | 675 | 1038.081 | 978.2346
98 | 334.25 | 634.0434 | 593.045
98 | 374 | 685.2925 | 630.8288
98 | 413.75 | 729.1379 | 668.6127
98 | 453.5 | 765.8185 | 706.3966
98 | 493.25 | 796.0094 | 744.1804
98 | 533 | 820.4588 | 781.9643
98 | 572.75 | 840.0712 | 819.7481
98 | 612.5 | 856.3367 | 857.532
98 | 652.25 | 872.1191 | 895.3159
98 | 692 | 894.3507 | 933.0997
99 | 341.23 | 705.9091 | 660.0875
99 | 382.3156 | 765.0844 | 702.156
99 | 423.4011 | 815.0229 | 744.2245
99 | 464.4867 | 855.99 | 786.2931
99 | 505.5722 | 888.8816 | 828.3615
99 | 546.6578 | 914.7188 | 870.4301
99 | 587.7433 | 934.6355 | 912.4985
99 | 628.8289 | 950.2634 | 954.5671
99 | 669.9144 | 964.5047 | 996.6356
99 | 711 | 984.4268 | 1038.704
100 | 347.26 | 833.4604 | 725.6241
100 | 384.4533 | 858.3072 | 766.2774
100 | 421.6467 | 884.1291 | 806.9308
100 | 458.84 | 911.3352 | 847.5841
100 | 496.0333 | 940.2941 | 888.2374
100 | 533.2267 | 971.3614 | 928.8908
100 | 570.42 | 1005.148 | 969.544
100 | 607.6133 | 1043.158 | 1010.197
100 | 644.8067 | 1089.152 | 1050.851
100 | 682 | 1152.898 | 1091.504
101 | 352.22 | 764.6785 | 780.0003
101 | 389.64 | 810.0234 | 822.345
101 | 427.06 | 854.8329 | 864.6898
101 | 464.48 | 899.5489 | 907.0346
101 | 501.9 | 944.4096 | 949.3794
101 | 539.32 | 989.4862 | 991.7241
101 | 576.74 | 1034.899 | 1034.069
101 | 614.16 | 1081.158 | 1076.414
101 | 651.58 | 1129.693 | 1118.758
101 | 689 | 1184.115 | 1161.103
102 | 331.5 | 817.3891 | 815.3549
102 | 377.5556 | 957.2046 | 870.7277
102 | 423.6111 | 1074.506 | 926.1004
102 | 469.6667 | 1168.804 | 981.4732
102 | 515.7222 | 1240.982 | 1036.846
102 | 561.7778 | 1292.715 | 1092.219
102 | 607.8333 | 1326.836 | 1147.592
102 | 653.8889 | 1348.429 | 1202.964
102 | 699.9444 | 1364.857 | 1258.337
102 | 746 | 1386.271 | 1313.71
103 | 360.1 | 885.4804 | 886.7783
103 | 397.6444 | 915.5807 | 933.936
103 | 435.1889 | 950.3258 | 981.0939
103 | 472.7333 | 988.7007 | 1028.252
103 | 510.2778 | 1029.92 | 1075.409
103 | 547.8222 | 1073.568 | 1122.567
103 | 585.3667 | 1119.786 | 1169.725
103 | 622.9111 | 1169.488 | 1216.883
103 | 660.4556 | 1224.702 | 1264.041
103 | 698 | 1289.292 | 1311.198
104 | 336.63 | 873.2633 | 879.8345
104 | 384.8933 | 933.6378 | 941.1514
104 | 433.1567 | 995.8475 | 1002.469
104 | 481.42 | 1059.586 | 1063.785
104 | 529.6833 | 1124.28 | 1125.102
104 | 577.9467 | 1189.484 | 1186.42
104 | 626.21 | 1255.355 | 1247.737
104 | 674.4733 | 1323.34 | 1309.054
104 | 722.7367 | 1397.372 | 1370.371
104 | 771 | 1487.872 | 1431.688
105 | 364.02 | 914.5201 | 947.5283
105 | 409.4622 | 966.3781 | 1007.16
105 | 454.9044 | 1020.236 | 1066.792
105 | 500.3467 | 1076.221 | 1126.424
105 | 545.7889 | 1134.334 | 1186.056
105 | 591.2311 | 1194.725 | 1245.688
105 | 636.6733 | 1258.259 | 1305.32
105 | 682.1156 | 1327.428 | 1364.952
105 | 727.5578 | 1408.36 | 1424.584
105 | 773 | 1517.751 | 1484.216
106 | 363.37 | 833.8043 | 962.9679
106 | 409.44 | 956.3388 | 1023.247
106 | 455.51 | 1070.199 | 1083.527
106 | 501.58 | 1171.669 | 1143.806
106 | 547.65 | 1259.24 | 1204.086
106 | 593.72 | 1332.899 | 1264.365
106 | 639.79 | 1393.732 | 1324.645
106 | 685.86 | 1443.823 | 1384.924
106 | 731.93 | 1486.719 | 1445.204
106 | 778 | 1530.28 | 1505.483
107 | 366.72 | 974.2432 | 1011.848
107 | 413.0844 | 1031.28 | 1075.902
107 | 459.4489 | 1090.264 | 1139.957
107 | 505.8133 | 1151.249 | 1204.012
107 | 552.1778 | 1214.15 | 1268.067
107 | 598.5422 | 1279.076 | 1332.122
107 | 644.9067 | 1346.936 | 1396.177
107 | 691.2711 | 1420.375 | 1460.231
107 | 737.6356 | 1505.838 | 1524.286
107 | 784 | 1620.783 | 1588.341
108 | 268.15 | 321.4573 | 331.7674
108 | 293.9111 | 354.6624 | 349.017
108 | 319.6722 | 384.4141 | 366.2666
108 | 345.4333 | 410.2011 | 383.5161
108 | 371.1944 | 431.7688 | 400.7657
108 | 396.9556 | 449.0437 | 418.0154
108 | 422.7167 | 462.1125 | 435.265
108 | 448.4778 | 471.2592 | 452.5145
108 | 474.2389 | 477.0051 | 469.7641
108 | 500 | 480.1141 | 487.0137
109 | 288.45 | 414.2853 | 405.0942
109 | 311.9556 | 444.6142 | 422.8192
109 | 335.4611 | 471.3052 | 440.5442
109 | 358.9667 | 494.1477 | 458.2693
109 | 382.4722 | 513.1126 | 475.9942
109 | 405.9778 | 528.2897 | 493.7193
109 | 429.4833 | 539.855 | 511.4442
109 | 452.9889 | 548.0711 | 529.1693
109 | 476.4944 | 553.2993 | 546.8943
109 | 500 | 555.9972 | 564.6193
110 | 310.65 | 502.7464 | 504.8398
110 | 347.8333 | 552.127 | 536.4645
110 | 385.0167 | 593.6365 | 568.0893
110 | 422.2 | 627.0023 | 599.714
110 | 459.3833 | 652.5579 | 631.3387
110 | 496.5667 | 670.9949 | 662.9635
110 | 533.75 | 683.4165 | 694.5883
110 | 570.9333 | 691.4191 | 726.213
110 | 608.1167 | 697.2682 | 757.8378
110 | 645.3 | 705.3264 | 789.4625
111 | 200 | 586.8122 | 627.3859
111 | 262.8333 | 667.5648 | 698.8935
111 | 325.6667 | 742.1317 | 770.4013
111 | 388.5 | 814.9047 | 841.9089
111 | 451.3333 | 886.8142 | 913.4165
111 | 514.1667 | 959.4575 | 984.9243
111 | 577 | 1033.075 | 1056.432
111 | 639.8333 | 1107.825 | 1127.94
111 | 702.6667 | 1187.056 | 1199.447
111 | 765.5 | 1285.811 | 1270.955
112 | 200 | 657.2802 | 651.7224
112 | 261.7778 | 735.4043 | 724.084
112 | 323.5556 | 809.2526 | 796.4456
112 | 385.3333 | 881.5679 | 868.8071
112 | 447.1111 | 953.3848 | 941.1687
112 | 508.8889 | 1026.643 | 1013.53
112 | 570.6667 | 1102.182 | 1085.892
112 | 632.4444 | 1180.475 | 1158.253
112 | 694.2222 | 1265.161 | 1230.615
112 | 756 | 1373.293 | 1302.977
113 | 200 | 675.2722 | 676.205
113 | 263.2222 | 763.4681 | 752.408
113 | 326.4444 | 840.6527 | 828.611
113 | 389.6667 | 914.796 | 904.814
113 | 452.8889 | 991.6278 | 981.017
113 | 516.1111 | 1070.518 | 1057.22
113 | 579.3333 | 1150.623 | 1133.423
113 | 642.5556 | 1232.298 | 1209.626
113 | 705.7778 | 1320.108 | 1285.829
113 | 769 | 1432.573 | 1362.032
114 | 353.1 | 905.4392 | 892.0708
114 | 400.6444 | 957.5922 | 951.2147
114 | 448.1889 | 1011.457 | 1010.359
114 | 495.7333 | 1067.564 | 1069.503
114 | 543.2778 | 1126.07 | 1128.647
114 | 590.8222 | 1186.859 | 1187.791
114 | 638.3667 | 1250.051 | 1246.935
114 | 685.9111 | 1316.916 | 1306.079
114 | 733.4556 | 1391.485 | 1365.223
114 | 781 | 1485.28 | 1424.367
115 | 200 | 667.6291 | 724.2111
115 | 263.1111 | 766.8449 | 804.2689
115 | 326.2222 | 861.588 | 884.3267
115 | 389.3333 | 949.1855 | 964.3844
115 | 452.4444 | 1035.358 | 1044.442
115 | 515.5556 | 1122.392 | 1124.5
115 | 578.6667 | 1211.097 | 1204.558
115 | 641.7778 | 1301.789 | 1284.616
115 | 704.8889 | 1397.644 | 1364.673
115 | 768 | 1513.019 | 1444.731
116 | 355.9 | 914.3646 | 954.8579
116 | 405.8 | 980.113 | 1020.288
116 | 455.7 | 1046.087 | 1085.719
116 | 505.6 | 1112.887 | 1151.15
116 | 555.5 | 1180.468 | 1216.58
116 | 605.4 | 1248.473 | 1282.011
116 | 655.3 | 1316.901 | 1347.441
116 | 705.2 | 1386.885 | 1412.872
116 | 755.1 | 1461.919 | 1478.302
116 | 805 | 1552.021 | 1543.733
117 | 253.67 | 515.5556 | 556.9576
117 | 300.1622 | 559.6532 | 606.5647
117 | 346.6544 | 612.2897 | 656.1717
117 | 393.1467 | 667.602 | 705.7788
117 | 439.6389 | 722.1793 | 755.3858
117 | 486.1311 | 774.5436 | 804.9928
117 | 532.6233 | 824.4867 | 854.5998
117 | 579.1156 | 873.0461 | 904.207
117 | 625.6078 | 923.484 | 953.814
117 | 672.1 | 985.2442 | 1003.421
118 | 240.5 | 574.7248 | 570.8149
118 | 290.5556 | 629.7488 | 626.3526
118 | 340.6111 | 684.8824 | 681.8901
118 | 390.6667 | 738.2527 | 737.4278
118 | 440.7222 | 790.6984 | 792.9653
118 | 490.7778 | 843.2124 | 848.503
118 | 540.8333 | 896.3335 | 904.0405
118 | 590.8889 | 950.9557 | 959.5782
118 | 640.9444 | 1010.254 | 1015.116
118 | 691 | 1084.904 | 1070.653
119 | 233.93 | 472.6137 | 493.5575
119 | 282.0933 | 508.0071 | 543.8465
119 | 330.2567 | 554.7854 | 594.1356
119 | 378.42 | 606.2064 | 644.4246
119 | 426.5833 | 658.0673 | 694.7136
119 | 474.7467 | 708.5063 | 745.0027
119 | 522.91 | 757.1819 | 795.2917
119 | 571.0733 | 805.0521 | 845.5807
119 | 619.2367 | 855.4329 | 895.8698
119 | 667.4 | 918.6104 | 946.1588
120 | 256.53 | 505.4117 | 527.5289
120 | 303.56 | 551.7695 | 578.8341
120 | 350.59 | 604.6418 | 630.1394
120 | 397.62 | 658.5316 | 681.4446
120 | 444.65 | 710.54 | 732.7499
120 | 491.68 | 759.5942 | 784.0551
120 | 538.71 | 805.7279 | 835.3604
120 | 585.74 | 850.168 | 886.6656
120 | 632.77 | 896.5154 | 937.9709
120 | 679.8 | 955.1086 | 989.2761
121 | 242.85 | 641.9865 | 650.4373
121 | 296.6444 | 709.077 | 715.4321
121 | 350.4389 | 776.2722 | 780.427
121 | 404.2333 | 841.6113 | 845.4217
121 | 458.0278 | 906.3654 | 910.4166
121 | 511.8222 | 971.6859 | 975.4114
121 | 565.6167 | 1038.002 | 1040.406
121 | 619.4111 | 1106.048 | 1105.401
121 | 673.2056 | 1178.979 | 1170.396
121 | 727 | 1267.904 | 1235.391
122 | 253.65 | 540.1403 | 533.1842
122 | 300.6889 | 585.3676 | 582.249
122 | 347.7278 | 636.9869 | 631.3138
122 | 394.7667 | 689.5087 | 680.3787
122 | 441.8056 | 739.7754 | 729.4435
122 | 488.8444 | 786.3992 | 778.5082
122 | 535.8833 | 829.1168 | 827.573
122 | 582.9222 | 868.9891 | 876.6378
122 | 629.9611 | 909.6547 | 925.7027
122 | 677 | 961.564 | 974.7675
123 | 200 | 533.6009 | 531.7579
123 | 256.1111 | 597.5773 | 595.1455
123 | 312.2222 | 657.2503 | 658.533
123 | 368.3333 | 715.1046 | 721.9206
123 | 424.4444 | 772.3826 | 785.3081
123 | 480.5556 | 830.5025 | 848.6958
123 | 536.6667 | 890.4149 | 912.0833
123 | 592.7778 | 953.0619 | 975.4709
123 | 648.8889 | 1021.788 | 1038.858
123 | 705 | 1108.695 | 1102.246
124 | 200 | 458.4119 | 491.7603
124 | 255.5556 | 533.0979 | 554.6487
124 | 311.1111 | 632.9129 | 617.537
124 | 366.6667 | 719.0733 | 680.4255
124 | 422.2222 | 791.9871 | 743.3138
124 | 477.7778 | 854.1757 | 806.2023
124 | 533.3333 | 907.6822 | 869.0906
124 | 588.8889 | 954.2909 | 931.979
124 | 644.4444 | 997.9359 | 994.8674
124 | 700 | 1050.478 | 1057.756
125 | 200 | 538.388 | 523.5011
125 | 258.2222 | 608.0918 | 593.9733
125 | 316.4444 | 674.8748 | 664.4454
125 | 374.6667 | 738.4464 | 734.9177
125 | 432.8889 | 799.7157 | 805.3899
125 | 491.1111 | 860.4283 | 875.8621
125 | 549.3333 | 921.5619 | 946.3342
125 | 607.5556 | 983.968 | 1016.807
125 | 665.7778 | 1051.137 | 1087.279
125 | 724 | 1136.697 | 1157.751
126 | 254.85 | 678.8244 | 692.2191
126 | 308.7556 | 752.1414 | 759.3789
126 | 362.6611 | 823.1887 | 826.5386
126 | 416.5667 | 891.3268 | 893.6984
126 | 470.4722 | 958.0989 | 960.8581
126 | 524.3778 | 1024.54 | 1028.018
126 | 578.2833 | 1090.932 | 1095.178
126 | 632.1889 | 1157.981 | 1162.337
126 | 686.0944 | 1229.086 | 1229.497
126 | 740 | 1316.566 | 1296.657
127 | 240.5 | 574.7248 | 570.8149
127 | 290.5556 | 629.7488 | 626.3526
127 | 340.6111 | 684.8824 | 681.8901
127 | 390.6667 | 738.2527 | 737.4278
127 | 440.7222 | 790.6984 | 792.9653
127 | 490.7778 | 843.2124 | 848.503
127 | 540.8333 | 896.3335 | 904.0405
127 | 590.8889 | 950.9557 | 959.5782
127 | 640.9444 | 1010.254 | 1015.116
127 | 691 | 1084.904 | 1070.653
128 | 200 | 568.4187 | 559.6931
128 | 257.8889 | 644.6252 | 629.061
128 | 315.7778 | 734.7289 | 698.4288
128 | 373.6667 | 816.0052 | 767.7967
128 | 431.5556 | 888.2112 | 837.1646
128 | 489.4444 | 952.9213 | 906.5323
128 | 547.3333 | 1010.716 | 975.9001
128 | 605.2222 | 1062.672 | 1045.268
128 | 663.1111 | 1113.089 | 1114.636
128 | 721 | 1176.168 | 1184.004
129 | 275.95 | 765.3222 | 799.2839
129 | 331.7333 | 855.5995 | 874.3883
129 | 387.5167 | 951.5864 | 949.4929
129 | 443.3 | 1043.859 | 1024.597
129 | 499.0833 | 1129.307 | 1099.702
129 | 554.8667 | 1207.94 | 1174.806
129 | 610.65 | 1280.971 | 1249.911
129 | 666.4333 | 1350.767 | 1325.015
129 | 722.2167 | 1422.684 | 1400.12
129 | 778 | 1511.809 | 1475.224
130 | 242.85 | 641.9865 | 650.4373
130 | 296.6444 | 709.077 | 715.4321
130 | 350.4389 | 776.2722 | 780.427
130 | 404.2333 | 841.6113 | 845.4217
130 | 458.0278 | 906.3654 | 910.4166
130 | 511.8222 | 971.6859 | 975.4114
130 | 565.6167 | 1038.002 | 1040.406
130 | 619.4111 | 1106.048 | 1105.401
130 | 673.2056 | 1178.979 | 1170.396
130 | 727 | 1267.904 | 1235.391
131 | 492.1 | 953.8658 | 1004.471
131 | 522.5333 | 999.7589 | 1042.11
131 | 552.9667 | 1044.458 | 1079.748
131 | 583.4 | 1087.988 | 1117.387
131 | 613.8333 | 1130.403 | 1155.026
131 | 644.2667 | 1171.859 | 1192.665
131 | 674.7 | 1212.7 | 1230.304
131 | 705.1333 | 1253.623 | 1267.942
131 | 735.5667 | 1296.064 | 1305.581
131 | 766 | 1343.354 | 1343.22
132 | 232.55 | 238.8373 | 196.7543
132 | 264.2667 | 247.7818 | 216.6274
132 | 295.9833 | 259.5607 | 236.5005
132 | 327.7 | 273.236 | 256.3737
132 | 359.4167 | 287.918 | 276.2468
132 | 391.1333 | 302.9665 | 296.1199
132 | 422.85 | 318.1443 | 315.9931
132 | 454.5667 | 333.7401 | 335.8662
132 | 486.2833 | 350.8015 | 355.7393
132 | 518 | 372.017 | 375.6125
133 | 211.15 | 187.9829 | 154.8082
133 | 245.7333 | 193.9823 | 176.3026
133 | 280.3167 | 202.9807 | 197.7971
133 | 314.9 | 213.8339 | 219.2915
133 | 349.4833 | 225.4424 | 240.7859
133 | 384.0667 | 236.9546 | 262.2804
133 | 418.65 | 247.8786 | 283.7748
133 | 453.2333 | 258.2648 | 305.2693
133 | 487.8167 | 269.0718 | 326.7638
133 | 522.4 | 283.3344 | 348.2582
134 | 227.69 | 340.1568 | 309.8205
134 | 267.28 | 376.6685 | 342.8461
134 | 306.87 | 410.7865 | 375.8716
134 | 346.46 | 442.3233 | 408.8972
134 | 386.05 | 471.7467 | 441.9227
134 | 425.64 | 499.4271 | 474.9483
134 | 465.23 | 525.5896 | 507.9738
134 | 504.82 | 550.8159 | 540.9994
134 | 544.41 | 576.9528 | 574.025
134 | 584 | 609.2833 | 607.0505
135 | 253 | 266.0641 | 299.2434
135 | 291.2222 | 310.7927 | 329.0117
135 | 329.4444 | 352.9195 | 358.7801
135 | 367.6667 | 392.3589 | 388.5485
135 | 405.8889 | 429.1055 | 418.3169
135 | 444.1111 | 462.9518 | 448.0852
135 | 482.3333 | 493.7249 | 477.8536
135 | 520.5556 | 521.8262 | 507.622
135 | 558.7778 | 548.8627 | 537.3904
135 | 597 | 579.0515 | 567.1587
136 | 200 | 251.2831 | 243.9848
136 | 234.5556 | 280.8034 | 271.5371
136 | 269.1111 | 328.0173 | 299.0893
136 | 303.6667 | 367.5028 | 326.6417
136 | 338.2222 | 399.0742 | 354.1939
136 | 372.7778 | 423.2254 | 381.7462
136 | 407.3333 | 440.6403 | 409.2985
136 | 441.8889 | 452.0677 | 436.8508
136 | 476.4444 | 458.3995 | 464.403
136 | 511 | 460.664 | 491.9554
137 | 200 | 216.197 | 313.0808
137 | 247 | 259.0021 | 354.3265
137 | 294 | 300.8525 | 395.5723
137 | 341 | 339.6933 | 436.8181
137 | 388 | 375.6878 | 478.0639
137 | 435 | 408.8808 | 519.3096
137 | 482 | 438.5883 | 560.5554
137 | 529 | 463.7527 | 601.8012
137 | 576 | 483.338 | 643.047
137 | 623 | 496.363 | 684.2927
138 | 200 | 352.0644 | 287.8622
138 | 245.6667 | 379.8929 | 326.2172
138 | 291.3333 | 408.3929 | 364.5722
138 | 337 | 436.3129 | 402.9272
138 | 382.6667 | 463.947 | 441.2823
138 | 428.3333 | 491.8198 | 479.6373
138 | 474 | 520.1587 | 517.9923
138 | 519.6667 | 549.5235 | 556.3474
138 | 565.3333 | 582.3861 | 594.7023
138 | 611 | 627.0511 | 633.0574
139 | 200 | 424.7042 | 361.4597
139 | 249.4444 | 463.4834 | 408.0678
139 | 298.8889 | 501.4285 | 454.6759
139 | 348.3333 | 537.8975 | 501.284
139 | 397.7778 | 573.8893 | 547.8921
139 | 447.2222 | 610.2398 | 594.5002
139 | 496.6667 | 647.1629 | 641.1083
139 | 546.1111 | 685.1389 | 687.7164
139 | 595.5556 | 727.0241 | 734.3245
139 | 645 | 783.4435 | 780.9326
140 | 238.08 | 472.4429 | 427.9821
140 | 282.96 | 510.9468 | 470.8828
140 | 327.84 | 548.3075 | 513.7835
140 | 372.72 | 584.7562 | 556.6842
140 | 417.6 | 620.9976 | 599.5849
140 | 462.48 | 657.4086 | 642.4856
140 | 507.36 | 694.1152 | 685.3863
140 | 552.24 | 731.778 | 728.287
140 | 597.12 | 773.1746 | 771.1877
140 | 642 | 827.2848 | 814.0883
141 | 252.35 | 298.0611 | 263.1051
141 | 286.8667 | 314.0595 | 287.2739
141 | 321.3833 | 331.6848 | 311.4426
141 | 355.9 | 349.7572 | 335.6114
141 | 390.4167 | 367.555 | 359.7802
141 | 424.9333 | 384.7727 | 383.9489
141 | 459.45 | 401.6019 | 408.1177
141 | 493.9667 | 418.8598 | 432.2865
141 | 528.4833 | 438.3142 | 456.4552
141 | 563 | 464.0105 | 480.624
142 | 224.25 | 202.1803 | 206.4578
142 | 260.7778 | 211.2265 | 230.487
142 | 297.3056 | 226.7686 | 254.5162
142 | 333.8333 | 246.9338 | 278.5454
142 | 370.3611 | 270.291 | 302.5746
142 | 406.8889 | 295.9943 | 326.6038
142 | 443.4167 | 323.8218 | 350.633
142 | 479.9444 | 354.2943 | 374.6621
142 | 516.4722 | 388.9781 | 398.6913
142 | 553 | 431.5765 | 422.7205
143 | 249.37 | 225.8216 | 271.1237
143 | 285.9956 | 275.4663 | 298.5309
143 | 322.6211 | 320.8708 | 325.9381
143 | 359.2467 | 361.3932 | 353.3453
143 | 395.8722 | 396.7398 | 380.7525
143 | 432.4978 | 426.7039 | 408.1597
143 | 469.1233 | 451.3517 | 435.5669
143 | 505.7489 | 471.3752 | 462.9741
143 | 542.3744 | 488.3793 | 490.3812
143 | 579 | 505.6579 | 517.7885
144 | 200 | 343.6654 | 311.8167
144 | 245.2222 | 381.177 | 351.2165
144 | 290.4444 | 422.1512 | 390.6163
144 | 335.6667 | 459.8286 | 430.0162
144 | 380.8889 | 494.7196 | 469.416
144 | 426.1111 | 527.5021 | 508.8158
144 | 471.3333 | 558.4758 | 548.2156
144 | 516.5556 | 588.1612 | 587.6154
144 | 561.7778 | 618.7341 | 627.0152
144 | 607 | 657.5318 | 666.415
145 | 200 | 357.0014 | 288.2824
145 | 243.7778 | 382.7678 | 325.1429
145 | 287.5556 | 409.1126 | 362.0035
145 | 331.3333 | 434.9676 | 398.864
145 | 375.1111 | 460.5291 | 435.7245
145 | 418.8889 | 486.2815 | 472.5851
145 | 462.6667 | 512.4701 | 509.4457
145 | 506.4444 | 539.6533 | 546.3062
145 | 550.2222 | 570.2014 | 583.1667
145 | 594 | 612.0139 | 620.0273
146 | 200 | 420.055 | 361.3301
146 | 247.8889 | 457.5769 | 406.4409
146 | 295.7778 | 495.5745 | 451.5516
146 | 343.6667 | 531.91 | 496.6624
146 | 391.5556 | 567.5031 | 541.7731
146 | 439.4444 | 603.1983 | 586.8837
146 | 487.3333 | 639.2459 | 631.9945
146 | 535.2222 | 676.1227 | 677.1052
146 | 583.1111 | 716.506 | 722.216
146 | 631 | 770.2175 | 767.3267
147 | 200 | 395.9908 | 336.6304
147 | 246.5556 | 430.3673 | 378.8518
147 | 293.1111 | 465.8261 | 421.0732
147 | 339.6667 | 499.7218 | 463.2946
147 | 386.2222 | 532.8483 | 505.5159
147 | 432.7778 | 566.0163 | 547.7374
147 | 479.3333 | 599.5074 | 589.9587
147 | 525.8889 | 633.817 | 632.1801
147 | 572.4444 | 671.4598 | 674.4015
147 | 619 | 721.3938 | 716.6229
148 | 200 | 470.1074 | 410.4326
148 | 250.4444 | 513.0689 | 461.4152
148 | 300.8889 | 558.1149 | 512.398
148 | 351.3333 | 602 | 563.3807
148 | 401.7778 | 644.1165 | 614.3634
148 | 452.2222 | 685.5628 | 665.3461
148 | 502.6667 | 727.3543 | 716.3289
148 | 553.1111 | 770.5508 | 767.3115
148 | 603.5556 | 818.3367 | 818.2943
148 | 654 | 882.033 | 869.277
149 | 244.27 | 526.1439 | 480.4024
149 | 291.0178 | 570.9741 | 529.0929
149 | 337.7656 | 614.3655 | 577.7834
149 | 384.5133 | 656.8269 | 626.4738
149 | 431.2611 | 699.12 | 675.1643
149 | 478.0089 | 741.5708 | 723.8548
149 | 524.7567 | 784.2534 | 772.5453
149 | 571.5044 | 827.859 | 821.2357
149 | 618.2522 | 875.4376 | 869.9262
149 | 665 | 937.0202 | 918.6166
150 | 247.571 | 331.5163 | 342.0686
150 | 279.952 | 342.793 | 364.1789
150 | 312.333 | 358.2543 | 386.2892
150 | 344.714 | 376.3358 | 408.3996
150 | 377.095 | 395.8095 | 430.5099
150 | 409.476 | 415.9179 | 452.6203
150 | 441.857 | 436.4891 | 474.7306
150 | 474.238 | 458.0596 | 496.8409
150 | 506.619 | 482.172 | 518.9513
150 | 539 | 512.4672 | 541.0616
151 | 263.568 | 364.5725 | 379.5854
151 | 296.2827 | 379.0938 | 403.0296
151 | 328.9973 | 397.3166 | 426.4738
151 | 361.712 | 417.704 | 449.918
151 | 394.4267 | 439.1475 | 473.3622
151 | 427.1413 | 461.0319 | 496.8064
151 | 459.856 | 483.3174 | 520.2506
151 | 492.5707 | 506.6662 | 543.6949
151 | 525.2853 | 532.7866 | 567.139
151 | 558 | 565.6593 | 590.5832
152 | 267.76 | 387.4893 | 408.3606
152 | 301.8978 | 407.5829 | 433.8559
152 | 336.0356 | 430.9733 | 459.3512
152 | 370.1733 | 455.9297 | 484.8464
152 | 404.3111 | 481.3978 | 510.3416
152 | 438.4489 | 506.9153 | 535.8369
152 | 472.5867 | 532.6262 | 561.3322
152 | 506.7244 | 559.4129 | 586.8274
152 | 540.8622 | 589.2991 | 612.3226
152 | 575 | 626.874 | 637.8179
153 | 279.01 | 418.7183 | 443.6958
153 | 313.8978 | 444.0351 | 470.9078
153 | 348.7856 | 471.7719 | 498.1199
153 | 383.6733 | 500.275 | 525.3319
153 | 418.5611 | 528.62 | 552.544
153 | 453.4489 | 556.468 | 579.7561
153 | 488.3367 | 584.0649 | 606.9681
153 | 523.2244 | 612.3899 | 634.1801
153 | 558.1122 | 643.6092 | 661.3922
153 | 593 | 682.6571 | 688.6043
154 | 283.072 | 431.1431 | 472.9069
154 | 319.1751 | 470.0922 | 502.1331
154 | 355.2782 | 508.9947 | 531.3593
154 | 391.3813 | 546.2054 | 560.5855
154 | 427.4844 | 580.8955 | 589.8117
154 | 463.5876 | 612.8047 | 619.038
154 | 499.6907 | 642.1829 | 648.2642
154 | 535.7938 | 669.9329 | 677.4904
154 | 571.8969 | 698.0844 | 706.7166
154 | 608 | 731.4844 | 735.9428
155 | 291.308 | 474.7 | 508.2196
155 | 328.0516 | 507.1697 | 539.3471
155 | 364.7951 | 542.471 | 570.4745
155 | 401.5387 | 578.4104 | 601.602
155 | 438.2822 | 613.4111 | 632.7293
155 | 475.0258 | 646.5386 | 663.8568
155 | 511.7693 | 677.601 | 694.9842
155 | 548.5129 | 707.3349 | 726.1116
155 | 585.2564 | 737.9035 | 757.239
155 | 622 | 774.8946 | 788.3665
156 | 313.35 | 658.0748 | 671.0219
156 | 354.2 | 707.6631 | 712.8914
156 | 395.05 | 757.6462 | 754.7609
156 | 435.9 | 805.6876 | 796.6304
156 | 476.75 | 850.6897 | 838.4999
156 | 517.6 | 892.3192 | 880.3694
156 | 558.45 | 930.923 | 922.2389
156 | 599.3 | 967.8296 | 964.1084
156 | 640.15 | 1006.241 | 1005.978
156 | 681 | 1054.616 | 1047.847
157 | 317.15 | 698.8799 | 703.4241
157 | 358.6778 | 751.2657 | 747.4056
157 | 400.2056 | 804.6256 | 791.3872
157 | 441.7333 | 856.1133 | 835.3687
157 | 483.2611 | 904.1953 | 879.3502
157 | 524.7889 | 948.2525 | 923.3318
157 | 566.3167 | 988.5099 | 967.3134
157 | 607.8444 | 1026.346 | 1011.295
157 | 649.3722 | 1065.203 | 1055.276
157 | 690.9 | 1114.153 | 1099.258
158 | 320.65 | 733.8966 | 735.9559
158 | 362.8333 | 790.0077 | 782.0975
158 | 405.0167 | 846.6906 | 828.2392
158 | 447.2 | 901.0236 | 874.3808
158 | 489.3833 | 951.5158 | 920.5224
158 | 531.5667 | 997.632 | 966.6641
158 | 573.75 | 1039.683 | 1012.806
158 | 615.9333 | 1079.15 | 1058.947
158 | 658.1167 | 1119.668 | 1105.089
158 | 700.3 | 1170.86 | 1151.231
159 | 323.75 | 762.9908 | 768.0203
159 | 366.5889 | 822.5385 | 816.3334
159 | 409.4278 | 882.5212 | 864.6464
159 | 452.2667 | 939.8838 | 912.9594
159 | 495.1056 | 993.1286 | 961.2724
159 | 537.9444 | 1041.771 | 1009.585
159 | 580.7833 | 1086.184 | 1057.898
159 | 623.6222 | 1127.925 | 1106.211
159 | 666.4611 | 1170.782 | 1154.524
159 | 709.3 | 1224.886 | 1202.837
160 | 279.69 | 149.9436 | 149.1275
160 | 299.0356 | 157.9623 | 156.378
160 | 318.3811 | 166.069 | 163.6284
160 | 337.7267 | 174.2756 | 170.8789
160 | 357.0722 | 182.6546 | 178.1293
160 | 376.4178 | 191.339 | 185.3798
160 | 395.7633 | 200.5267 | 192.6303
160 | 415.1089 | 210.5021 | 199.8808
160 | 434.4544 | 221.6931 | 207.1312
160 | 453.8 | 234.8166 | 214.3817
161 | 283.84 | 167.7919 | 220.0615
161 | 316.9689 | 205.789 | 238.3083
161 | 350.0978 | 241.4097 | 256.5551
161 | 383.2267 | 274.005 | 274.8019
161 | 416.3556 | 303.0724 | 293.0487
161 | 449.4844 | 328.3828 | 311.2954
161 | 482.6133 | 350.042 | 329.5423
161 | 515.7422 | 368.4621 | 347.7891
161 | 548.8711 | 384.3529 | 366.0359
161 | 582 | 399.0803 | 384.2827
162 | 283.5 | 247.5231 | 250.4985
162 | 319.6667 | 270.9086 | 273.4993
162 | 355.8333 | 294.0546 | 296.5
162 | 392 | 316.98 | 319.5008
162 | 428.1667 | 339.6391 | 342.5015
162 | 464.3333 | 362.0414 | 365.5023
162 | 500.5 | 384.3962 | 388.503
162 | 536.6667 | 407.3003 | 411.5038
162 | 572.8333 | 432.1745 | 434.5045
162 | 609 | 462.7226 | 457.5053
163 | 251.47 | 255.4536 | 258.3937
163 | 293.7511 | 289.3259 | 288.9467
163 | 336.0322 | 319.5956 | 319.4998
163 | 378.3133 | 346.5352 | 350.0529
163 | 420.5944 | 370.1763 | 380.606
163 | 462.8756 | 390.3143 | 411.1591
163 | 505.1567 | 406.9174 | 441.7122
163 | 547.4378 | 420.5645 | 472.2653
163 | 589.7189 | 433.5524 | 502.8183
163 | 632 | 456.8818 | 533.3714
164 | 333.99 | 316.4469 | 335.8472
164 | 369.6578 | 348.6035 | 362.8334
164 | 405.3256 | 380.0179 | 389.8195
164 | 440.9933 | 410.5904 | 416.8055
164 | 476.6611 | 440.159 | 443.7916
164 | 512.3289 | 468.663 | 470.7777
164 | 547.9967 | 496.2698 | 497.7639
164 | 583.6644 | 523.5315 | 524.7499
164 | 619.3322 | 551.7749 | 551.736
164 | 655 | 584.4679 | 578.7221
165 | 185.3 | 208.9021 | 172.2525
165 | 226.9889 | 215.1191 | 196.1819
165 | 268.6778 | 229.2304 | 220.1114
165 | 310.3667 | 248.0117 | 244.0408
165 | 352.0556 | 268.7925 | 267.9702
165 | 393.7444 | 289.9239 | 291.8996
165 | 435.4333 | 310.8419 | 315.829
165 | 477.1222 | 332.1079 | 339.7585
165 | 518.8111 | 355.6883 | 363.6879
165 | 560.5 | 386.7449 | 387.6173
166 | 198.15 | 156.4839 | 203.5352
166 | 240.5667 | 195.9717 | 229.2147
166 | 282.9833 | 238.213 | 254.8941
166 | 325.4 | 278.9929 | 280.5736
166 | 367.8167 | 315.2618 | 306.2531
166 | 410.2333 | 345.3109 | 331.9325
166 | 452.65 | 368.6605 | 357.612
166 | 495.0667 | 385.9203 | 383.2915
166 | 537.4833 | 398.6222 | 408.971
166 | 579.9 | 410.0078 | 434.6504
167 | 212 | 228.0356 | 237.1684
167 | 254.8889 | 257.6229 | 264.6643
167 | 297.7778 | 291.2461 | 292.1602
167 | 340.6667 | 325.1851 | 319.656
167 | 383.5556 | 356.9965 | 347.1519
167 | 426.4444 | 385.4078 | 374.6477
167 | 469.3333 | 410.1678 | 402.1436
167 | 512.2222 | 432.0754 | 429.6395
167 | 555.1111 | 453.221 | 457.1354
167 | 598 | 478.7166 | 484.6313
168 | 225.15 | 248.6116 | 272.3753
168 | 268.3556 | 290.6347 | 301.8192
168 | 311.5611 | 333.4685 | 331.2631
168 | 354.7667 | 373.3098 | 360.7071
168 | 397.9722 | 407.998 | 390.151
168 | 441.1778 | 436.6279 | 419.5949
168 | 484.3833 | 459.2736 | 449.0388
168 | 527.5889 | 476.8719 | 478.4828
168 | 570.7944 | 491.2294 | 507.9267
168 | 614 | 506.3987 | 537.3706
169 | 237.15 | 295.3197 | 305.8071
169 | 280.6889 | 335.1419 | 336.8682
169 | 324.2278 | 376.3821 | 367.9293
169 | 367.7667 | 415.4889 | 398.9904
169 | 411.3056 | 450.5949 | 430.0515
169 | 454.8444 | 480.9647 | 461.1125
169 | 498.3833 | 506.7351 | 492.1736
169 | 541.9222 | 528.9623 | 523.2347
169 | 585.4611 | 549.9437 | 554.2958
169 | 629 | 575.2579 | 585.3569
170 | 351.9 | 833.4876 | 718.5629
170 | 396.0222 | 855.2579 | 771.725
170 | 440.1444 | 881.7641 | 824.8871
170 | 484.2667 | 912.6774 | 878.0493
170 | 528.3889 | 947.8056 | 931.2114
170 | 572.5111 | 987.0424 | 984.3735
170 | 616.6333 | 1030.641 | 1037.536
170 | 660.7556 | 1079.821 | 1090.698
170 | 704.8778 | 1137.826 | 1143.86
170 | 749 | 1212.318 | 1197.022
171 | 308.2 | 660.5263 | 643.7575
171 | 358.0556 | 718.3481 | 703.3674
171 | 407.9111 | 776.9385 | 762.9771
171 | 457.7667 | 833.2974 | 822.587
171 | 507.6222 | 886.7141 | 882.1968
171 | 557.4778 | 937.5051 | 941.8067
171 | 607.3333 | 986.4388 | 1001.417
171 | 657.1889 | 1035.156 | 1061.026
171 | 707.0444 | 1087.929 | 1120.636
171 | 756.9 | 1157.859 | 1180.246
172 | 349.65 | 677.4053 | 648.9073
172 | 392.1556 | 725.8994 | 696.2827
172 | 434.6611 | 773.3851 | 743.658
172 | 477.1667 | 818.6817 | 791.0333
172 | 519.6722 | 861.5546 | 838.4086
172 | 562.1778 | 902.3041 | 885.784
172 | 604.6833 | 941.6955 | 933.1592
172 | 647.1889 | 981.3988 | 980.5346
172 | 689.6944 | 1025.285 | 1027.91
172 | 732.2 | 1083.743 | 1075.285
173 | 350.2 | 1052.87 | 1222.294
173 | 379.6222 | 1133.882 | 1276.752
173 | 409.0444 | 1213.535 | 1331.21
173 | 438.4667 | 1290.213 | 1385.668
173 | 467.8889 | 1362.916 | 1440.126
173 | 497.3111 | 1431.106 | 1494.584
173 | 526.7333 | 1494.562 | 1549.042
173 | 556.1556 | 1553.251 | 1603.5
173 | 585.5778 | 1607.182 | 1657.958
173 | 615 | 1656.19 | 1712.416
174 | 298.55 | 1024.88 | 1093.223
174 | 356.0444 | 1172.415 | 1200.63
174 | 413.5389 | 1315.96 | 1308.038
174 | 471.0333 | 1446.12 | 1415.445
174 | 528.5278 | 1561.442 | 1522.853
174 | 586.0222 | 1664.08 | 1630.26
174 | 643.5167 | 1757.379 | 1737.668
174 | 701.0111 | 1845.214 | 1845.075
174 | 758.5056 | 1934.286 | 1952.483
174 | 816 | 2046.615 | 2059.89
175 | 369.43 | 660.7699 | 695.8669
175 | 411.0489 | 716.3095 | 743.0685
175 | 452.6678 | 770.2467 | 790.2701
175 | 494.2867 | 822.4392 | 837.4718
175 | 535.9056 | 872.5726 | 884.6734
175 | 577.5244 | 920.4743 | 931.875
175 | 619.1433 | 966.4158 | 979.0766
175 | 660.7622 | 1011.47 | 1026.278
175 | 702.3811 | 1058.324 | 1073.48
175 | 744 | 1114.239 | 1120.682
176 | 200 | 1256.255 | 884.6899
176 | 253.3333 | 1321.855 | 988.1067
176 | 306.6667 | 1387.456 | 1091.524
176 | 360 | 1453.056 | 1194.94
176 | 413.3333 | 1518.657 | 1298.357
176 | 466.6667 | 1584.257 | 1401.774
176 | 520 | 1649.844 | 1505.191
176 | 573.3333 | 1715.254 | 1608.608
176 | 626.6667 | 1779.218 | 1712.024
176 | 680 | 1834.9 | 1815.441
177 | 344.82 | 951.323 | 1009.134
177 | 397.3956 | 1031.898 | 1083.274
177 | 449.9711 | 1111.128 | 1157.413
177 | 502.5467 | 1190.015 | 1231.552
177 | 555.1222 | 1268.713 | 1305.691
177 | 607.6978 | 1346.912 | 1379.83
177 | 660.2733 | 1424.608 | 1453.969
177 | 712.8489 | 1502.852 | 1528.108
177 | 765.4244 | 1584.816 | 1602.247
177 | 818 | 1679.637 | 1676.387
178 | 369.12 | 1032.904 | 1076.074
178 | 416.3289 | 1095.491 | 1144.562
178 | 463.5378 | 1159.885 | 1213.051
178 | 510.7467 | 1226.07 | 1281.539
178 | 557.9556 | 1293.876 | 1350.028
178 | 605.1644 | 1363.373 | 1418.516
178 | 652.3733 | 1435.506 | 1487.004
178 | 699.5822 | 1513.058 | 1555.493
178 | 746.7911 | 1602.782 | 1623.981
178 | 794 | 1722.89 | 1692.47
179 | 348.02 | 1039.678 | 1072.553
179 | 402.6844 | 1151.903 | 1153.335
179 | 457.3489 | 1255.625 | 1234.118
179 | 512.0133 | 1352.913 | 1314.9
179 | 566.6778 | 1444.576 | 1395.682
179 | 621.3422 | 1530.465 | 1476.465
179 | 676.0067 | 1610.243 | 1557.247
179 | 730.6711 | 1684.589 | 1638.029
179 | 785.3356 | 1757.226 | 1718.812
179 | 840 | 1841.352 | 1799.594
180 | 371.1 | 1081.845 | 1143.405
180 | 419.0889 | 1163.747 | 1216.787
180 | 467.0778 | 1242.616 | 1290.17
180 | 515.0667 | 1316.27 | 1363.552
180 | 563.0556 | 1385.004 | 1436.934
180 | 611.0444 | 1450.815 | 1510.316
180 | 659.0333 | 1517.209 | 1583.699
180 | 707.0222 | 1589.627 | 1657.081
180 | 755.0111 | 1677.316 | 1730.463
180 | 803 | 1800.908 | 1803.846
181 | 357.72 | 913.3126 | 986.3341
181 | 408.64 | 999.0108 | 1054.726
181 | 459.56 | 1084.553 | 1123.118
181 | 510.48 | 1165.891 | 1191.509
181 | 561.4 | 1241.63 | 1259.901
181 | 612.32 | 1311.963 | 1328.293
181 | 663.24 | 1378.264 | 1396.685
181 | 714.16 | 1443.156 | 1465.076
181 | 765.08 | 1511.295 | 1533.468
181 | 816 | 1593.186 | 1601.86
182 | 359.77 | 1031.111 | 1049.529
182 | 411.5733 | 1105.459 | 1122.718
182 | 463.3767 | 1180.129 | 1195.907
182 | 515.18 | 1255.928 | 1269.096
182 | 566.9833 | 1332.923 | 1342.285
182 | 618.7867 | 1410.742 | 1415.474
182 | 670.59 | 1489.286 | 1488.662
182 | 722.3933 | 1569.661 | 1561.851
182 | 774.1967 | 1655.58 | 1635.04
182 | 826 | 1757.857 | 1708.229
183 | 263.75 | 722.4012 | 755.9432
183 | 319.4444 | 801.8823 | 828.9785
183 | 375.1389 | 879.3102 | 902.0138
183 | 430.8333 | 954.6143 | 975.049
183 | 486.5278 | 1029.378 | 1048.084
183 | 542.2222 | 1104.348 | 1121.12
183 | 597.9167 | 1179.577 | 1194.155
183 | 653.6111 | 1255.709 | 1267.19
183 | 709.3056 | 1335.856 | 1340.226
183 | 765 | 1430.775 | 1413.261
184 | 286.05 | 815.4429 | 868.4402
184 | 343.2667 | 905.2356 | 949.5134
184 | 400.4833 | 991.6475 | 1030.587
184 | 457.7 | 1075.918 | 1111.66
184 | 514.9167 | 1159.426 | 1192.733
184 | 572.1333 | 1242.368 | 1273.806
184 | 629.35 | 1324.551 | 1354.879
184 | 686.5667 | 1406.691 | 1435.952
184 | 743.7833 | 1492.016 | 1517.025
184 | 801 | 1591.24 | 1598.099
185 | 275.95 | 765.3222 | 799.2839
185 | 331.7333 | 855.5995 | 874.3883
185 | 387.5167 | 951.5864 | 949.4929
185 | 443.3 | 1043.859 | 1024.597
185 | 499.0833 | 1129.307 | 1099.702
185 | 554.8667 | 1207.94 | 1174.806
185 | 610.65 | 1280.971 | 1249.911
185 | 666.4333 | 1350.767 | 1325.015
185 | 722.2167 | 1422.684 | 1400.12
185 | 778 | 1511.809 | 1475.224
186 | 442.1 | 1012.934 | 1068.534
186 | 482.2 | 1080.292 | 1125.198
186 | 522.3 | 1145.78 | 1181.862
186 | 562.4 | 1209.564 | 1238.526
186 | 602.5 | 1271.626 | 1295.19
186 | 642.6 | 1332.001 | 1351.854
186 | 682.7 | 1391.026 | 1408.518
186 | 722.8 | 1449.671 | 1465.183
186 | 762.9 | 1510.279 | 1521.847
186 | 803 | 1579.088 | 1578.511
187 | 347.57 | 974.4847 | 925.4952
187 | 395.0622 | 1039.971 | 993.9504
187 | 442.5544 | 1104.114 | 1062.406
187 | 490.0467 | 1167.945 | 1130.861
187 | 537.5389 | 1231.99 | 1199.316
187 | 585.0311 | 1296.354 | 1267.771
187 | 632.5233 | 1361.151 | 1336.227
187 | 680.0156 | 1427.495 | 1404.682
187 | 727.5078 | 1499.53 | 1473.137
187 | 775 | 1590.306 | 1541.592
188 | 395.4 | 690.7282 | 608.3025
188 | 428.3556 | 714.1608 | 641.6418
188 | 461.3111 | 739.0515 | 674.9811
188 | 494.2667 | 765.3814 | 708.3204
188 | 527.2222 | 793.1846 | 741.6596
188 | 560.1778 | 822.6375 | 774.999
188 | 593.1333 | 854.2783 | 808.3382
188 | 626.0889 | 889.4302 | 841.6775
188 | 659.0444 | 931.0457 | 875.0168
188 | 692 | 985.8999 | 908.3561
189 | 244.27 | 526.1439 | 480.4024
189 | 291.0178 | 570.9741 | 529.0929
189 | 337.7656 | 614.3655 | 577.7834
189 | 384.5133 | 656.8269 | 626.4738
189 | 431.2611 | 699.12 | 675.1643
189 | 478.0089 | 741.5708 | 723.8548
189 | 524.7567 | 784.2534 | 772.5453
189 | 571.5044 | 827.859 | 821.2357
189 | 618.2522 | 875.4376 | 869.9262
189 | 665 | 937.0202 | 918.6166
190 | 259.35 | 544.8112 | 522.13
190 | 304.6444 | 589.8559 | 570.7628
190 | 349.9389 | 639.7928 | 619.3958
190 | 395.2333 | 689.572 | 668.0287
190 | 440.5278 | 736.9534 | 716.6617
190 | 485.8222 | 781.5478 | 765.2946
190 | 531.1167 | 823.9206 | 813.9276
190 | 576.4111 | 865.5708 | 862.5604
190 | 621.7056 | 910.18 | 911.1934
190 | 667 | 967.9634 | 959.8263
191 | 200 | 528.608 | 507.1714
191 | 255.5556 | 590.2475 | 570.544
191 | 311.1111 | 649.7913 | 633.9165
191 | 366.6667 | 708.7502 | 697.2892
191 | 422.2222 | 766.6203 | 760.6617
191 | 477.7778 | 824.8369 | 824.0344
191 | 533.3333 | 884.3653 | 887.4069
191 | 588.8889 | 946.1395 | 950.7795
191 | 644.4444 | 1013.367 | 1014.152
191 | 700 | 1097.574 | 1077.525
192 | 263.95 | 515.8107 | 523.1664
192 | 308.8444 | 556.8219 | 570.706
192 | 353.7389 | 604.6191 | 618.2457
192 | 398.6333 | 654.4771 | 665.7854
192 | 443.5278 | 704.4507 | 713.3251
192 | 488.4222 | 754.4162 | 760.8647
192 | 533.3167 | 805.1784 | 808.4044
192 | 578.2111 | 858.3279 | 855.944
192 | 623.1056 | 917.3233 | 903.4837
192 | 668 | 991.5192 | 951.0234
193 | 200 | 483.0741 | 506.3972
193 | 255.5556 | 554.1527 | 569.5548
193 | 311.1111 | 631.4488 | 632.7123
193 | 366.6667 | 703.2352 | 695.8698
193 | 422.2222 | 769.7042 | 759.0273
193 | 477.7778 | 832.8728 | 822.1849
193 | 533.3333 | 894.208 | 885.3424
193 | 588.8889 | 954.8828 | 948.5
193 | 644.4444 | 1018.171 | 1011.657
193 | 700 | 1096.21 | 1074.815
194 | 200 | 581.2311 | 532.862
194 | 254.6667 | 644.6286 | 597.4094
194 | 309.3333 | 708.7898 | 661.9568
194 | 364 | 770.2381 | 726.5042
194 | 418.6667 | 828.5453 | 791.0516
194 | 473.3333 | 885.5693 | 855.599
194 | 528 | 942.8389 | 920.1464
194 | 582.6667 | 1001.619 | 984.6939
194 | 637.3333 | 1065.56 | 1049.241
194 | 692 | 1148.78 | 1113.789
195 | 200 | 566.3883 | 556.8366
195 | 258.3333 | 641.574 | 627.5485
195 | 316.6667 | 715.9805 | 698.2605
195 | 375 | 786.2915 | 768.9723
195 | 433.3333 | 853.3143 | 839.6842
195 | 491.6667 | 919.0236 | 910.3962
195 | 550 | 984.4936 | 981.108
195 | 608.3333 | 1050.5 | 1051.82
195 | 666.6667 | 1120.431 | 1122.532
195 | 725 | 1208.206 | 1193.244
196 | 326.65 | 803.4749 | 800.6356
196 | 370.1111 | 867.3213 | 851.2019
196 | 413.5722 | 930.8634 | 901.7683
196 | 457.0333 | 991.0316 | 952.3346
196 | 500.4944 | 1046.43 | 1002.901
196 | 543.9556 | 1096.704 | 1053.467
196 | 587.4167 | 1142.337 | 1104.034
196 | 630.8778 | 1185.005 | 1154.6
196 | 674.3389 | 1228.702 | 1205.166
196 | 717.8 | 1284.109 | 1255.733
197 | 329.25 | 836.7644 | 832.757
197 | 373.3222 | 904.339 | 885.5621
197 | 417.3944 | 971.2552 | 938.3672
197 | 461.4667 | 1034.355 | 991.1724
197 | 505.5389 | 1092.282 | 1043.977
197 | 549.6111 | 1144.766 | 1096.783
197 | 593.6833 | 1192.379 | 1149.588
197 | 637.7556 | 1236.891 | 1202.393
197 | 681.8278 | 1282.473 | 1255.198
197 | 725.9 | 1340.359 | 1308.003
198 | 332.15 | 874.7766 | 865.6448
198 | 376.7667 | 946.4363 | 920.678
198 | 421.3833 | 1016.789 | 975.7111
198 | 466 | 1082.669 | 1030.744
198 | 510.6167 | 1142.819 | 1085.777
198 | 555.2333 | 1197.097 | 1140.811
198 | 599.85 | 1246.184 | 1195.844
198 | 644.4667 | 1291.957 | 1250.877
198 | 689.0833 | 1338.774 | 1305.91
198 | 733.7 | 1398.399 | 1360.943
199 | 334.35 | 874.0905 | 893.6456
199 | 379.5444 | 960.1415 | 950.4192
199 | 424.7389 | 1043.078 | 1007.193
199 | 469.9333 | 1119.678 | 1063.967
199 | 515.1278 | 1188.829 | 1120.74
199 | 560.3222 | 1250.599 | 1177.514
199 | 605.5167 | 1305.83 | 1234.288
199 | 650.7111 | 1356.518 | 1291.061
199 | 695.9056 | 1407.124 | 1347.835
199 | 741.1 | 1469.332 | 1404.609
200 | 336.85 | 907.4918 | 926.155
200 | 382.5667 | 997.5951 | 985.1707
200 | 428.2833 | 1084.106 | 1044.186
200 | 474 | 1163.752 | 1103.202
200 | 519.7167 | 1235.488 | 1162.218
200 | 565.4333 | 1299.491 | 1221.233
200 | 611.15 | 1356.704 | 1280.249
200 | 656.8667 | 1409.219 | 1339.265
200 | 702.5833 | 1461.657 | 1398.281
200 | 748.3 | 1526.201 | 1457.296
201 | 338.65 | 943.7599 | 958.0687
201 | 384.9222 | 1038.621 | 1019.429
201 | 431.1944 | 1129.169 | 1080.788
201 | 477.4667 | 1212.086 | 1142.148
201 | 523.7389 | 1286.422 | 1203.508
201 | 570.0111 | 1352.5 | 1264.868
201 | 616.2833 | 1411.391 | 1326.228
201 | 662.5556 | 1465.306 | 1387.588
201 | 708.8278 | 1519.052 | 1448.948
201 | 755.1 | 1585.344 | 1510.307
202 | 297.82 | 356.8304 | 336.6304
202 | 334.6178 | 382.8588 | 367.1496
202 | 371.4156 | 409.6576 | 397.6687
202 | 408.2133 | 437.2906 | 428.1877
202 | 445.0111 | 465.6346 | 458.7068
202 | 481.8089 | 494.5661 | 489.2259
202 | 518.6067 | 524.2325 | 519.7451
202 | 555.4044 | 555.3622 | 550.2641
202 | 592.2022 | 589.8488 | 580.7832
202 | 629 | 632.5689 | 611.3023
203 | 328.84 | 369.9926 | 384.7312
203 | 364.4133 | 408.1712 | 415.9547
203 | 399.9867 | 447.32 | 447.1782
203 | 435.56 | 485.8657 | 478.4017
203 | 471.1333 | 522.7866 | 509.6251
203 | 506.7067 | 557.6255 | 540.8487
203 | 542.28 | 590.5067 | 572.0722
203 | 577.8533 | 622.2161 | 603.2956
203 | 613.4267 | 654.5652 | 634.5192
203 | 649 | 691.8496 | 665.7426
204 | 337.11 | 414.6636 | 424.5329
204 | 373.0978 | 447.2338 | 458.9031
204 | 409.0856 | 480.1666 | 493.2733
204 | 445.0733 | 513.3686 | 527.6433
204 | 481.0611 | 546.6543 | 562.0135
204 | 517.0489 | 579.9617 | 596.3836
204 | 553.0367 | 613.5351 | 630.7538
204 | 589.0244 | 648.1407 | 665.1239
204 | 625.0122 | 685.5501 | 699.494
204 | 661 | 730.1339 | 733.8642
205 | 334.1 | 439.5087 | 448.2877
205 | 370.9778 | 477.0001 | 485.7325
205 | 407.8556 | 514.702 | 523.1774
205 | 444.7333 | 552.5738 | 560.6221
205 | 481.6111 | 590.3944 | 598.0669
205 | 518.4889 | 628.019 | 635.5117
205 | 555.3667 | 665.6138 | 672.9566
205 | 592.2444 | 703.9029 | 710.4013
205 | 629.1222 | 744.6735 | 747.8461
205 | 666 | 792.4524 | 785.291
206 | 298.55 | 1024.88 | 1071.817
206 | 356.0444 | 1172.415 | 1175.672
206 | 413.5389 | 1315.96 | 1279.527
206 | 471.0333 | 1446.12 | 1383.381
206 | 528.5278 | 1561.442 | 1487.236
206 | 586.0222 | 1664.08 | 1591.091
206 | 643.5167 | 1757.379 | 1694.945
206 | 701.0111 | 1845.214 | 1798.8
206 | 758.5056 | 1934.286 | 1902.655
206 | 816 | 2046.615 | 2006.509
207 | 350.2 | 1052.87 | 1197.697
207 | 390.1778 | 1162.714 | 1269.222
207 | 430.1556 | 1268.922 | 1340.747
207 | 470.1333 | 1368.282 | 1412.272
207 | 510.1111 | 1459.299 | 1483.797
207 | 550.0889 | 1541.539 | 1555.322
207 | 590.0667 | 1614.986 | 1626.847
207 | 630.0444 | 1679.15 | 1698.372
207 | 670.0222 | 1731.099 | 1769.897
207 | 710 | 1759.668 | 1841.423