## Sheet1
Material_ID | Temperature (K) | Cp_measured | Cp_predicted
1 | 263.95 | 515.8107 | 524.946526
1 | 308.8444 | 556.8219 | 567.504929
1 | 353.7389 | 604.6191 | 618.142687
1 | 398.6333 | 654.4771 | 661.80836
1 | 443.5278 | 704.4507 | 710.398556
1 | 488.4222 | 754.4162 | 766.155341
1 | 533.3167 | 805.1784 | 805.591429
1 | 578.2111 | 858.3279 | 861.737655
1 | 623.1056 | 917.3233 | 915.467909
1 | 668 | 991.5192 | 992.34523
2 | 170 | 537.1276 | 548.309994
2 | 231.6667 | 605.6754 | 610.748761
2 | 293.3333 | 686.6901 | 680.052178
2 | 355 | 762.6524 | 752.662525
2 | 416.6667 | 834.3759 | 825.544502
2 | 478.3333 | 904.0467 | 906.566305
2 | 540 | 973.2652 | 973.586776
2 | 601.6667 | 1042.867 | 1025.747607
2 | 663.3333 | 1116.181 | 1102.407603
2 | 725 | 1208.206 | 1196.786142
3 | 150 | 563.7265 | 564.155017
3 | 219.4444 | 662.543 | 656.1608
3 | 288.8889 | 775.2368 | 764.805125
3 | 358.3333 | 874.071 | 867.137798
3 | 427.7778 | 969.6948 | 956.990444
3 | 497.2222 | 1063.224 | 1049.121152
3 | 566.6667 | 1153.929 | 1128.123596
3 | 636.1111 | 1241.601 | 1216.745181
3 | 705.5556 | 1330.357 | 1320.93973
3 | 775 | 1439.287 | 1435.11398
4 | 150 | 590.9647 | 602.517201
4 | 224.5556 | 699.5597 | 705.822882
4 | 299.1111 | 843.6177 | 856.02967
4 | 373.6667 | 971.4951 | 979.355765
4 | 448.2222 | 1089.998 | 1115.88167
4 | 522.7778 | 1202.988 | 1213.27588
4 | 597.3333 | 1311.504 | 1318.86257
4 | 671.8889 | 1415.295 | 1418.85118
4 | 746.4444 | 1517.367 | 1517.7473
4 | 821 | 1634.028 | 1631.37773
5 | 240 | 783.0766 | 798.607397
5 | 309.2222 | 907.3583 | 924.634646
5 | 378.4444 | 1054.438 | 1057.598567
5 | 447.6667 | 1203.189 | 1189.60913
5 | 516.8889 | 1338.188 | 1326.86919
5 | 586.1111 | 1455.613 | 1451.35313
5 | 655.3333 | 1557.145 | 1540.9074
5 | 724.5556 | 1647.271 | 1637.42013
5 | 793.7778 | 1732.947 | 1729.84413
5 | 863 | 1828.98 | 1847.1049
6 | 160 | 746.626 | 717.828182
6 | 242.5556 | 918.9273 | 895.819901
6 | 325.1111 | 1122.008 | 1115.72127
6 | 407.6667 | 1292.144 | 1278.183082
6 | 490.2222 | 1450.727 | 1428.74031
6 | 572.7778 | 1602.407 | 1577.46563
6 | 655.3333 | 1746.217 | 1744.5585
6 | 737.8889 | 1880.3 | 1859.63658
6 | 820.4444 | 2007.815 | 2029.02809
6 | 903 | 2148.64 | 2114.83526
7 | 180 | 726.2529 | 728.241861
7 | 264.4444 | 955.7809 | 962.708098
7 | 348.8889 | 1188.789 | 1203.326413
7 | 433.3333 | 1389.18 | 1410.3385
7 | 517.7778 | 1572.77 | 1613.43218
7 | 602.2222 | 1742.514 | 1771.70882
7 | 686.6667 | 1896.701 | 1934.32173
7 | 771.1111 | 2034.219 | 2073.27589
7 | 855.5556 | 2157.13 | 2165.0902
7 | 940 | 2275.171 | 2267.24712
8 | 270 | 1006.982 | 984.825768
8 | 348.2222 | 1235.932 | 1215.39673
8 | 426.4444 | 1474.463 | 1460.19513
8 | 504.6667 | 1689.98 | 1672.92695
8 | 582.8889 | 1871.063 | 1895.65715
8 | 661.1111 | 2020.433 | 2053.47945
8 | 739.3333 | 2145.244 | 2170.14554
8 | 817.5556 | 2252.997 | 2277.65883
8 | 895.7778 | 2350.149 | 2375.66088
8 | 974 | 2443.662 | 2480.93425
9 | 130 | 312.7263 | 324.817184
9 | 186.1111 | 352.4129 | 359.204621
9 | 242.2222 | 413.3386 | 414.747168
9 | 298.3333 | 472.1003 | 480.910166
9 | 354.4444 | 530.6727 | 533.17286
9 | 410.5556 | 590.4865 | 583.103898
9 | 466.6667 | 653.2483 | 621.992324
9 | 522.7778 | 719.7717 | 721.354133
9 | 578.8889 | 791.6388 | 804.34404
9 | 635 | 876.9527 | 908.607678
10 | 150 | 452.2987 | 468.240091
10 | 208.6667 | 522.9253 | 520.692326
10 | 267.3333 | 614.315 | 591.443973
10 | 326 | 707.279 | 676.942059
10 | 384.6667 | 789.8169 | 749.386905
10 | 443.3333 | 864.3755 | 818.28319
10 | 502 | 932.3585 | 870.155627
10 | 560.6667 | 994.4528 | 940.502086
10 | 619.3333 | 1053.46 | 989.622943
10 | 678 | 1121.82 | 1094.420389
11 | 283.05 | 776.7081 | 771.981772
11 | 335.0111 | 861.6843 | 845.877665
11 | 386.9722 | 948.3313 | 926.377119
11 | 438.9333 | 1029.448 | 1006.068483
11 | 490.8944 | 1103.181 | 1071.91522
11 | 542.8556 | 1170.348 | 1142.026014
11 | 594.8167 | 1232.667 | 1214.97163
11 | 646.7778 | 1292.496 | 1258.49362
11 | 698.7389 | 1354.548 | 1350.74772
11 | 750.7 | 1432.774 | 1430.53728
12 | 305.05 | 971.5574 | 946.914902
12 | 357.4444 | 1074.828 | 1068.752389
12 | 409.8389 | 1177.617 | 1189.596711
12 | 462.2333 | 1273.319 | 1271.937486
12 | 514.6278 | 1360.146 | 1365.354124
12 | 567.0222 | 1438.891 | 1425.96212
12 | 619.4167 | 1511.452 | 1463.86537
12 | 671.8111 | 1580.595 | 1540.74256
12 | 724.2056 | 1651.735 | 1628.86198
12 | 776.6 | 1740.738 | 1707.52282
13 | 318.65 | 1171.92 | 1135.985142
13 | 371.7556 | 1297.015 | 1233.582518
13 | 424.8611 | 1418.07 | 1381.49478
13 | 477.9667 | 1528.819 | 1487.93698
13 | 531.0722 | 1628.124 | 1565.71826
13 | 584.1778 | 1717.458 | 1655.83298
13 | 637.2833 | 1799.326 | 1742.6127
13 | 690.3889 | 1876.975 | 1825.99149
13 | 743.4944 | 1956.379 | 1914.28618
13 | 796.6 | 2055.213 | 2038.71147
14 | 339.01 | 1582.197 | 1502.433698
14 | 393.0422 | 1750.558 | 1724.28946
14 | 447.0744 | 1907.483 | 1888.42693
14 | 501.1067 | 2047.616 | 2029.47007
14 | 555.1389 | 2171.135 | 2179.30671
14 | 609.1711 | 2280.808 | 2279.81689
14 | 663.2033 | 2380.327 | 2393.58468
14 | 717.2356 | 2473.945 | 2480.35946
14 | 771.2678 | 2568.708 | 2572.54177
14 | 825.3 | 2685.541 | 2690.15755
15 | 346 | 1748.894 | 1682.29157
15 | 400.4444 | 1936.122 | 1901.09763
15 | 454.8889 | 2110.04 | 2067.03726
15 | 509.3333 | 2265.378 | 2217.12641
15 | 563.7778 | 2402.626 | 2366.90383
15 | 618.2222 | 2524.863 | 2485.6839
15 | 672.6667 | 2636.048 | 2597.1753
15 | 727.1111 | 2740.646 | 2698.24107
15 | 781.5556 | 2845.767 | 2809.90969
15 | 836 | 2972.448 | 2922.91966
16 | 265.83 | 299.6776 | 284.251317
16 | 300.4378 | 306.8986 | 303.124145
16 | 335.0456 | 316.3726 | 316.214039
16 | 369.6533 | 327.393 | 325.432496
16 | 404.2611 | 339.5684 | 338.926307
16 | 438.8689 | 352.6966 | 350.143568
16 | 473.4767 | 366.8801 | 363.531844
16 | 508.0844 | 382.8879 | 376.129095
16 | 542.6922 | 402.7969 | 394.692766
16 | 577.3 | 431.6381 | 412.283641
17 | 285.55 | 333.6508 | 332.270589
17 | 321.6778 | 358.5174 | 357.844926
17 | 357.8056 | 380.5914 | 380.857339
17 | 393.9333 | 401.626 | 402.949371
17 | 430.0611 | 422.566 | 427.3169
17 | 466.1889 | 443.7602 | 447.113085
17 | 502.3167 | 465.4228 | 461.856172
17 | 538.4444 | 488.2564 | 488.636062
17 | 574.5722 | 514.2625 | 515.72135
17 | 610.7 | 548.5904 | 546.301495
18 | 301.63 | 401.8615 | 394.020544
18 | 338.3378 | 429.428 | 420.490852
18 | 375.0456 | 456.8679 | 451.605213
18 | 411.7533 | 483.5641 | 475.80702
18 | 448.4611 | 509.2844 | 505.097547
18 | 485.1689 | 533.9777 | 523.589217
18 | 521.8767 | 557.8884 | 547.9606
18 | 558.5844 | 581.9755 | 571.663875
18 | 595.2922 | 608.6567 | 600.193896
18 | 632 | 643.8228 | 643.955607
19 | 315.01 | 482.1617 | 478.094814
19 | 352.6756 | 518.2483 | 516.761026
19 | 390.3411 | 551.2523 | 548.251313
19 | 428.0067 | 580.834 | 576.522387
19 | 465.6722 | 607.0603 | 603.836239
19 | 503.3378 | 630.1608 | 622.502416
19 | 541.0033 | 650.6466 | 640.716648
19 | 578.6689 | 669.7361 | 664.978083
19 | 616.3344 | 690.1278 | 693.162005
19 | 654 | 718.3307 | 722.604984
20 | 325.68 | 564.7641 | 552.311329
20 | 364.3822 | 610.1998 | 593.324159
20 | 403.0844 | 649.2159 | 637.938853
20 | 441.7867 | 681.8928 | 670.420649
20 | 480.4889 | 708.7291 | 699.27392
20 | 519.1911 | 730.3292 | 716.940847
20 | 557.8933 | 747.5002 | 731.442259
20 | 596.5956 | 761.6461 | 741.651226
20 | 635.2978 | 775.4714 | 756.840963
20 | 674 | 795.3827 | 778.642188
21 | 289.65 | 325.7023 | 323.874371
21 | 323.4956 | 339.6889 | 337.697123
21 | 357.3411 | 354.291 | 353.320834
21 | 391.1867 | 369.1997 | 367.794812
21 | 425.0322 | 384.2991 | 383.696305
21 | 458.8778 | 399.5781 | 398.953236
21 | 492.7233 | 415.2796 | 413.928521
21 | 526.5689 | 432.2434 | 428.446445
21 | 560.4144 | 452.498 | 449.134362
21 | 594.26 | 480.8178 | 480.292765
22 | 304.75 | 373.3765 | 373.350804
22 | 340.0111 | 399.0057 | 399.055609
22 | 375.2722 | 422.6373 | 420.670621
22 | 410.5333 | 445.6042 | 445.785007
22 | 445.7944 | 468.5547 | 463.380596
22 | 481.0556 | 491.6814 | 488.435307
22 | 516.3167 | 515.1376 | 515.792992
22 | 551.5778 | 539.5914 | 541.522692
22 | 586.8389 | 566.9704 | 570.539637
22 | 622.1 | 602.1839 | 602.553688
23 | 316.98 | 440.732 | 447.424827
23 | 353.2044 | 470.0739 | 480.210779
23 | 389.4289 | 498.5107 | 503.811573
23 | 425.6533 | 525.8716 | 531.979129
23 | 461.8778 | 552.1949 | 557.467363
23 | 498.1022 | 577.5832 | 582.787125
23 | 534.3267 | 602.3687 | 605.134228
23 | 570.5511 | 627.5512 | 633.682234
23 | 606.7756 | 655.5669 | 663.249714
23 | 643 | 692.3612 | 703.575468
24 | 327.37 | 518.1299 | 516.918641
24 | 364.6622 | 558.4022 | 560.133053
24 | 401.9544 | 594.3364 | 592.409361
24 | 439.2467 | 625.606 | 621.491911
24 | 476.5389 | 652.3167 | 639.78058
24 | 513.8311 | 674.7808 | 658.856189
24 | 551.1233 | 693.6128 | 673.350061
24 | 588.4156 | 710.078 | 702.737843
24 | 625.7078 | 726.7639 | 721.79492
24 | 663 | 749.8018 | 734.571345
25 | 335.66 | 583.466 | 579.567425
25 | 374.4756 | 629.4655 | 624.030448
25 | 413.2911 | 670.6651 | 670.585311
25 | 452.1067 | 706.6949 | 706.927439
25 | 490.9222 | 737.7267 | 732.730306
25 | 529.7378 | 764.1693 | 764.114529
25 | 568.5533 | 786.7417 | 785.754476
25 | 607.3689 | 806.8727 | 802.926394
25 | 646.1844 | 827.5053 | 827.244872
25 | 685 | 855.7652 | 855.187858
26 | 342.75 | 677.747 | 672.380745
26 | 382.7778 | 732.999 | 734.089196
26 | 422.8056 | 779.3064 | 782.187494
26 | 462.8333 | 816.9839 | 818.77322
26 | 502.8611 | 846.8695 | 847.26564
26 | 542.8889 | 869.9106 | 870.994727
26 | 582.9167 | 887.1839 | 888.740052
26 | 622.9444 | 900.221 | 905.574148
26 | 662.9722 | 911.6475 | 912.167025
26 | 703 | 927.7094 | 929.935715
27 | 348.23 | 747.9681 | 736.89082
27 | 389.5378 | 810.8735 | 797.862788
27 | 430.8456 | 863.2122 | 859.584727
27 | 472.1533 | 905.4929 | 892.695317
27 | 513.4611 | 938.8314 | 930.58232
27 | 554.7689 | 964.431 | 952.757222
27 | 596.0767 | 983.559 | 981.56361
27 | 637.3844 | 997.8904 | 994.573103
27 | 678.6922 | 1010.201 | 1006.2653
27 | 720 | 1027.162 | 1006.599568
28 | 305.04 | 584.9105 | 599.232551
28 | 344.4244 | 625.2127 | 637.256456
28 | 383.8089 | 668.1595 | 684.019354
28 | 423.1933 | 711.0834 | 733.559729
28 | 462.5778 | 752.2947 | 776.064325
28 | 501.9622 | 790.9165 | 805.212393
28 | 541.3467 | 826.91 | 838.591451
28 | 580.7311 | 861.3171 | 875.28465
28 | 620.1156 | 896.9709 | 912.573565
28 | 659.5 | 941.3149 | 965.402009
29 | 309.58 | 626.3519 | 640.51084
29 | 349.6933 | 671.0439 | 679.831827
29 | 389.8067 | 717.6246 | 716.697796
29 | 429.92 | 763.3994 | 770.856021
29 | 470.0333 | 806.7533 | 818.773471
29 | 510.1467 | 846.9084 | 864.110384
29 | 550.26 | 883.9249 | 894.309543
29 | 590.3733 | 918.9728 | 932.298577
29 | 630.4867 | 955.1066 | 966.32406
29 | 670.6 | 1000.325 | 1001.061105
30 | 295.134 | 504.9206 | 533.226045
30 | 332.9302 | 541.3756 | 563.867398
30 | 370.7264 | 580.4995 | 602.671416
30 | 408.5227 | 619.9054 | 647.027271
30 | 446.3189 | 657.9518 | 690.688867
30 | 484.1151 | 693.7056 | 716.926016
30 | 521.9113 | 727.015 | 743.302809
30 | 559.7076 | 758.7077 | 771.793075
30 | 597.5038 | 791.1443 | 815.917153
30 | 635.3 | 830.4607 | 863.668001
31 | 301.31 | 550.8004 | 562.454327
31 | 339.8089 | 587.5193 | 602.073227
31 | 378.3078 | 627.1074 | 657.380741
31 | 416.8067 | 667.0488 | 700.963805
31 | 455.3056 | 705.6783 | 741.149721
31 | 493.8044 | 742.0872 | 769.630922
31 | 532.3033 | 776.1797 | 802.490435
31 | 570.8022 | 808.8989 | 837.277321
31 | 609.3011 | 842.8706 | 859.635668
31 | 647.8 | 884.9568 | 901.186275
32 | 278.15 | 1471.849 | 1426.57122
32 | 340.0556 | 1673.423 | 1656.42415
32 | 401.9611 | 1881.116 | 1862.37351
32 | 463.8667 | 2072.092 | 2061.85536
32 | 525.7722 | 2239.636 | 2207.22871
32 | 587.6778 | 2385.401 | 2345.97096
32 | 649.5833 | 2514.249 | 2487.55683
32 | 711.4889 | 2631.995 | 2610.94813
32 | 773.3944 | 2746.854 | 2713.04847
32 | 835.3 | 2883.548 | 2887.87255
33 | 335.66 | 583.466 | 579.567425
33 | 374.4756 | 629.4655 | 624.030448
33 | 413.2911 | 670.6651 | 670.585311
33 | 452.1067 | 706.6949 | 706.927439
33 | 490.9222 | 737.7267 | 732.730306
33 | 529.7378 | 764.1693 | 764.114529
33 | 568.5533 | 786.7417 | 785.754476
33 | 607.3689 | 806.8727 | 802.926394
33 | 646.1844 | 827.5053 | 827.244872
33 | 685 | 855.7652 | 855.187858
34 | 342.75 | 677.747 | 672.380745
34 | 382.7778 | 732.999 | 734.089196
34 | 422.8056 | 779.3064 | 782.187494
34 | 462.8333 | 816.9839 | 818.77322
34 | 502.8611 | 846.8695 | 847.26564
34 | 542.8889 | 869.9106 | 870.994727
34 | 582.9167 | 887.1839 | 888.740052
34 | 622.9444 | 900.221 | 905.574148
34 | 662.9722 | 911.6475 | 912.167025
34 | 703 | 927.7094 | 929.935715
35 | 286.53 | 561.3902 | 562.830975
35 | 330.36 | 591.1542 | 594.947291
35 | 374.19 | 627.1458 | 634.807955
35 | 418.02 | 666.0533 | 675.56023
35 | 461.85 | 706.6241 | 711.582228
35 | 505.68 | 748.888 | 754.857489
35 | 549.51 | 793.6124 | 797.391283
35 | 593.34 | 842.4527 | 845.468934
35 | 637.17 | 899.2688 | 900.669659
35 | 681 | 974.5602 | 979.839256
36 | 331.05 | 624.309 | 626.273863
36 | 370.8556 | 682.7372 | 683.455387
36 | 410.6611 | 733.2952 | 732.640485
36 | 450.4667 | 776.1816 | 774.967053
36 | 490.2722 | 811.8556 | 810.168094
36 | 530.0778 | 840.8636 | 838.349835
36 | 569.8833 | 864.0489 | 863.595688
36 | 609.6889 | 882.8922 | 885.081246
36 | 649.4944 | 900.0468 | 908.160861
36 | 689.3 | 921.622 | 925.805739
37 | 334.85 | 656.7636 | 648.386397
37 | 375.2889 | 727.7351 | 708.707653
37 | 415.7278 | 787.7379 | 781.638321
37 | 456.1667 | 836.6319 | 818.280149
37 | 496.6056 | 875.1408 | 864.34185
37 | 537.0444 | 904.3345 | 886.2139
37 | 577.4833 | 925.6219 | 912.523636
37 | 617.9222 | 940.9823 | 934.925642
37 | 658.3611 | 953.4022 | 952.763109
37 | 698.8 | 969.0656 | 973.855971
38 | 338.55 | 670.1354 | 677.249508
38 | 379.5667 | 741.2209 | 740.918212
38 | 420.5833 | 803.2819 | 794.039298
38 | 461.6 | 856.3053 | 843.588534
38 | 502.6167 | 900.7156 | 886.977274
38 | 543.6333 | 937.0874 | 923.257164
38 | 584.65 | 966.3125 | 949.30552
38 | 625.6667 | 990.0138 | 983.527704
38 | 666.6833 | 1011.207 | 1004.791355
38 | 707.7 | 1036.847 | 1044.344226
39 | 343.92 | 726.2713 | 750.330981
39 | 386.1956 | 796.6875 | 808.246209
39 | 428.4711 | 862.9234 | 873.963856
39 | 470.7467 | 923.3809 | 929.925194
39 | 513.0222 | 977.5156 | 974.149437
39 | 555.2978 | 1025.364 | 1027.779144
39 | 597.5733 | 1067.576 | 1072.862949
39 | 639.8489 | 1105.899 | 1108.101239
39 | 682.1244 | 1144.075 | 1156.646374
39 | 724.4 | 1190.805 | 1191.20851
40 | 243.51 | 289.1302 | 296.883108
40 | 273.9756 | 301.6605 | 308.546797
40 | 304.4411 | 317.3951 | 331.72152
40 | 334.9067 | 335.0317 | 353.865583
40 | 365.3722 | 353.5621 | 372.245395
40 | 395.8378 | 372.3782 | 386.123305
40 | 426.3033 | 391.3601 | 408.036858
40 | 456.7689 | 410.9711 | 425.731882
40 | 487.2344 | 432.4999 | 442.557147
40 | 517.7 | 458.9182 | 471.286245
41 | 178.18 | 116.8915 | 113.1611241
41 | 213.0211 | 124.5077 | 122.8446732
41 | 247.8622 | 135.7534 | 138.7620635
41 | 282.7033 | 149.0517 | 153.378495
41 | 317.5444 | 163.0129 | 166.762547
41 | 352.3856 | 176.7605 | 180.334624
41 | 387.2267 | 190.0642 | 192.403384
41 | 422.0678 | 203.346 | 206.423965
41 | 456.9089 | 217.7811 | 223.259229
41 | 491.75 | 236.0986 | 243.748511
42 | 228.55 | 216.275 | 232.245849
42 | 259.9667 | 246.2403 | 253.716135
42 | 291.3833 | 273.6988 | 287.455088
42 | 322.8 | 297.6565 | 303.801353
42 | 354.2167 | 317.4179 | 325.046798
42 | 385.6333 | 332.5668 | 336.351023
42 | 417.05 | 343.1523 | 351.269367
42 | 448.4667 | 349.9587 | 360.06249
42 | 479.8833 | 354.7147 | 364.786975
42 | 511.3 | 360.6706 | 382.761527
43 | 239.15 | 243.5992 | 243.484907
43 | 271.7222 | 281.4415 | 286.218099
43 | 304.2944 | 315.2037 | 316.306451
43 | 336.8667 | 343.7135 | 340.129266
43 | 369.4389 | 366.3034 | 365.843454
43 | 402.0111 | 382.7248 | 376.380656
43 | 434.5833 | 393.317 | 392.318772
43 | 467.1556 | 399.2598 | 397.676074
43 | 499.7278 | 402.7531 | 407.773691
43 | 532.3 | 407.6931 | 416.73457
44 | 257.65 | 274.3614 | 279.461805
44 | 290.3889 | 311.8967 | 315.406041
44 | 323.1278 | 345.6805 | 349.811089
44 | 355.8667 | 374.6461 | 374.151519
44 | 388.6056 | 398.1881 | 396.7229
44 | 421.3444 | 416.104 | 417.094495
44 | 454.0833 | 428.7583 | 427.272442
44 | 486.8222 | 437.2779 | 438.649763
44 | 519.5611 | 443.7204 | 446.589049
44 | 552.3 | 451.8127 | 459.411888
45 | 280.05 | 346.9637 | 350.005457
45 | 314.2667 | 389.6448 | 387.344855
45 | 348.4833 | 426.9301 | 425.420022
45 | 382.7 | 457.9579 | 453.346544
45 | 416.9167 | 482.4274 | 476.836848
45 | 451.1333 | 500.4836 | 496.445065
45 | 485.35 | 512.8359 | 511.93908
45 | 519.5667 | 520.8843 | 520.972901
45 | 553.7833 | 526.8551 | 526.14706
45 | 588 | 534.7092 | 536.388105
46 | 296.95 | 445.4129 | 449.164353
46 | 325.0667 | 483.6857 | 482.58616
46 | 353.1833 | 516.5766 | 510.470638
46 | 381.3 | 543.8401 | 538.229567
46 | 409.4167 | 565.5517 | 564.714343
46 | 437.5333 | 581.9767 | 576.300917
46 | 465.65 | 593.5336 | 590.557285
46 | 493.7667 | 600.8174 | 599.308853
46 | 521.8833 | 604.6063 | 603.702675
46 | 550 | 605.8297 | 606.842495
47 | 303.75 | 466.2916 | 473.890726
47 | 340.2667 | 514.4332 | 513.028428
47 | 376.7833 | 554.9368 | 553.616294
47 | 413.3 | 587.4101 | 590.28946
47 | 449.8167 | 612.0869 | 609.580791
47 | 486.3333 | 629.5994 | 626.602962
47 | 522.85 | 641.0349 | 641.605178
47 | 559.3667 | 648.0023 | 647.807287
47 | 595.8833 | 652.764 | 654.478262
47 | 632.4 | 659.4865 | 663.218105
48 | 317.05 | 531.2654 | 532.748738
48 | 354.8556 | 586.2088 | 573.667842
48 | 392.6611 | 632.3222 | 624.949813
48 | 430.4667 | 669.3767 | 664.645572
48 | 468.2722 | 697.8105 | 693.128708
48 | 506.0778 | 718.4227 | 713.261232
48 | 543.8833 | 732.4026 | 725.775071
48 | 581.6889 | 741.4147 | 742.625618
48 | 619.4944 | 747.777 | 753.404295
48 | 657.3 | 755.8902 | 771.290035
49 | 327.05 | 583.6277 | 597.186206
49 | 366.1778 | 639.6987 | 651.613822
49 | 405.3056 | 688.7489 | 706.699901
49 | 444.4333 | 730.4185 | 752.65123
49 | 483.5611 | 764.9562 | 782.988121
49 | 522.6889 | 792.9047 | 815.323056
49 | 561.8167 | 815.182 | 828.769161
49 | 600.9444 | 833.3502 | 850.822101
49 | 640.0722 | 850.1475 | 870.89812
49 | 679.2 | 871.7504 | 900.086459
50 | 146.95 | 128.4556 | 124.0658468
50 | 179.1556 | 130.0587 | 128.2733982
50 | 211.3611 | 134.885 | 132.0851317
50 | 243.5667 | 142.9637 | 148.394134
50 | 275.7722 | 153.9297 | 150.689897
50 | 307.9778 | 167.2121 | 163.323022
50 | 340.1833 | 182.1458 | 179.860392
50 | 372.3889 | 198.3044 | 199.142601
50 | 404.5944 | 216.1254 | 220.428794
50 | 436.8 | 237.8975 | 248.238312
51 | 195.56 | 179.068 | 188.379612
51 | 228.0644 | 197.9869 | 198.601822
51 | 260.5689 | 217.4409 | 219.959606
51 | 293.0733 | 236.472 | 235.579893
51 | 325.5778 | 254.1754 | 254.015045
51 | 358.0822 | 269.7742 | 263.614758
51 | 390.5867 | 282.7985 | 276.491325
51 | 423.0911 | 293.4703 | 289.52667
51 | 455.5956 | 303.1278 | 300.1074
51 | 488.1 | 315.0218 | 317.356392
52 | 236.2 | 253.1364 | 275.75363
52 | 271.1444 | 269.7064 | 290.77477
52 | 306.0889 | 290.7684 | 313.68669
52 | 341.0333 | 314.869 | 336.823931
52 | 375.9778 | 340.7374 | 363.776828
52 | 410.9222 | 367.4202 | 387.820282
52 | 445.8667 | 394.452 | 408.26037
52 | 480.8111 | 422.0629 | 436.295754
52 | 515.7556 | 451.479 | 463.46338
52 | 550.7 | 485.8864 | 499.227357
53 | 238.72 | 263.106 | 273.599766
53 | 273.9733 | 295.6641 | 304.028327
53 | 309.2267 | 326.4506 | 338.089035
53 | 344.48 | 355.374 | 361.338708
53 | 379.7333 | 382.5411 | 393.52413
53 | 414.9867 | 407.9869 | 423.293344
53 | 450.24 | 431.8104 | 435.563494
53 | 485.4933 | 454.4978 | 458.847405
53 | 520.7467 | 477.3858 | 490.258212
53 | 556 | 503.8943 | 509.146443
54 | 255.15 | 318.6607 | 325.206265
54 | 292.0111 | 343.7136 | 348.535365
54 | 328.8722 | 372.3306 | 373.149897
54 | 365.7333 | 402.603 | 408.894928
54 | 402.5944 | 433.0743 | 440.73092
54 | 439.4556 | 462.7714 | 466.198561
54 | 476.3167 | 491.3504 | 492.751457
54 | 513.1778 | 519.3359 | 522.785781
54 | 550.0389 | 548.5062 | 555.927432
54 | 586.9 | 583.2101 | 595.685892
55 | 261.8 | 339.927 | 354.238999
55 | 296.9333 | 372.2248 | 375.540331
55 | 332.0667 | 403.8115 | 408.632731
55 | 367.2 | 434.9335 | 440.04185
55 | 402.3333 | 465.7799 | 471.122262
55 | 437.4667 | 496.3746 | 500.910126
55 | 472.6 | 526.7975 | 525.132405
55 | 507.7333 | 557.5798 | 559.249744
55 | 542.8667 | 590.2465 | 591.125955
55 | 578 | 628.6303 | 623.805937
56 | 278.15 | 406.3416 | 400.331786
56 | 315.2444 | 431.5886 | 426.176513
56 | 352.3389 | 460.1313 | 455.534877
56 | 389.4333 | 490.1296 | 488.200322
56 | 426.5278 | 520.2871 | 509.908696
56 | 463.6222 | 549.8266 | 535.694133
56 | 500.7167 | 578.6113 | 562.907879
56 | 537.8111 | 607.4127 | 592.852655
56 | 574.9056 | 638.4302 | 622.783229
56 | 612 | 677.0143 | 667.058322
57 | 279.07 | 423.446 | 454.892775
57 | 315.9511 | 447.1573 | 474.709526
57 | 352.8322 | 473.1155 | 498.076096
57 | 389.7133 | 501.6077 | 522.676829
57 | 426.5944 | 532.8933 | 554.309659
57 | 463.4756 | 567.1309 | 591.912617
57 | 500.3567 | 604.5671 | 623.796613
57 | 537.2378 | 645.946 | 674.407367
57 | 574.1189 | 693.2551 | 719.413904
57 | 611 | 751.6722 | 772.814156
58 | 291.85 | 448.0355 | 474.288535
58 | 330.6667 | 482.2776 | 507.907834
58 | 369.4833 | 520.2234 | 537.610564
58 | 408.3 | 559.8761 | 581.441599
58 | 447.1167 | 599.9742 | 617.990119
58 | 485.9333 | 639.8037 | 674.198989
58 | 524.75 | 679.2335 | 694.710305
58 | 563.5667 | 718.9921 | 743.581747
58 | 602.3833 | 761.2276 | 804.760031
58 | 641.2 | 811.2699 | 869.16446
59 | 292.35 | 460.9474 | 481.982719
59 | 330.5333 | 502.2577 | 511.693093
59 | 368.7167 | 543.3106 | 560.314836
59 | 406.9 | 584.6013 | 593.019681
59 | 445.0833 | 626.3668 | 637.362678
59 | 483.2667 | 668.5906 | 687.193053
59 | 521.45 | 711.2699 | 731.579498
59 | 559.6333 | 754.9246 | 778.567137
59 | 597.8167 | 801.4289 | 822.210263
59 | 636 | 856.117 | 890.80221
60 | 303.05 | 513.0729 | 523.230722
60 | 342.9556 | 552.3979 | 560.097843
60 | 382.8611 | 595.3308 | 610.971382
60 | 422.7667 | 639.791 | 657.07464
60 | 462.6722 | 684.6058 | 703.211956
60 | 502.5778 | 729.2007 | 745.513092
60 | 542.4833 | 773.5639 | 781.202268
60 | 582.3889 | 818.5463 | 834.227283
60 | 622.2944 | 866.534 | 887.953973
60 | 662.2 | 923.4971 | 955.856536
61 | 303.09 | 577.3652 | 553.836807
61 | 342.7467 | 612.4361 | 598.755359
61 | 382.4033 | 647.9895 | 643.548687
61 | 422.06 | 684.3957 | 691.207347
61 | 461.7167 | 722.1931 | 715.816869
61 | 501.3733 | 761.7818 | 759.626557
61 | 541.03 | 803.5246 | 786.415552
61 | 580.6867 | 848.2981 | 837.535818
61 | 620.3433 | 898.6808 | 886.58302
61 | 660 | 962.0693 | 964.744664
62 | 312.15 | 574.6962 | 624.264883
62 | 353.1444 | 618.3284 | 645.46311
62 | 394.1389 | 665.8236 | 690.744355
62 | 435.1333 | 715.0323 | 727.33384
62 | 476.1278 | 764.9115 | 788.339144
62 | 517.1222 | 815.0824 | 839.189744
62 | 558.1167 | 865.6894 | 901.066432
62 | 599.1111 | 917.6879 | 933.32676
62 | 640.1056 | 973.6181 | 1005.784217
62 | 681.1 | 1039.927 | 1086.540536
63 | 312.02 | 698.7725 | 670.565037
63 | 353.3511 | 728.3509 | 714.098319
63 | 394.6822 | 759.4798 | 746.612519
63 | 436.0133 | 792.3186 | 775.683741
63 | 477.3444 | 827.1542 | 811.311499
63 | 518.6756 | 864.1688 | 846.965654
63 | 560.0067 | 903.6929 | 875.947067
63 | 601.3378 | 946.9009 | 927.874568
63 | 642.6689 | 997.2126 | 969.063129
63 | 684 | 1064.291 | 1022.609944
64 | 319.48 | 666.1862 | 683.166292
64 | 361.5267 | 722.8869 | 731.696034
64 | 403.5733 | 779.0554 | 792.298273
64 | 445.62 | 832.5017 | 840.808655
64 | 487.6667 | 882.2455 | 885.134312
64 | 529.7133 | 928.0292 | 934.024128
64 | 571.76 | 970.2413 | 976.655341
64 | 613.8067 | 1010.324 | 1008.461829
64 | 655.8533 | 1051.725 | 1069.710659
64 | 697.9 | 1102.989 | 1118.210819
65 | 300 | 476.993 | 434.295279
65 | 333.4444 | 479.2608 | 465.162938
65 | 366.8889 | 486.3509 | 476.305422
65 | 400.3333 | 497.5623 | 482.349327
65 | 433.7778 | 512.4338 | 499.099637
65 | 467.2222 | 530.809 | 513.467424
65 | 500.6667 | 553.0061 | 537.048432
65 | 534.1111 | 580.1136 | 563.903733
65 | 567.5556 | 614.6358 | 586.202645
65 | 601 | 662.2628 | 623.754889
66 | 272.4 | 461.2812 | 467.267499
66 | 310.6889 | 492.9714 | 495.070282
66 | 348.9778 | 524.6222 | 516.252453
66 | 387.2667 | 556.5934 | 547.119255
66 | 425.5556 | 589.0833 | 571.025396
66 | 463.8444 | 622.0768 | 613.856955
66 | 502.1333 | 655.6594 | 648.955518
66 | 540.4222 | 690.537 | 678.017134
66 | 578.7111 | 728.8406 | 724.561843
66 | 617 | 776.2852 | 769.699441
67 | 145.59 | 65.22268 | 69.8413147
67 | 162.7467 | 67.12683 | 71.3593704
67 | 179.9033 | 69.65628 | 71.8415734
67 | 197.06 | 72.74892 | 76.2606955
67 | 214.2167 | 76.30392 | 78.6717334
67 | 231.3733 | 80.24047 | 82.0094262
67 | 248.53 | 84.5413 | 86.4674753
67 | 265.6867 | 89.27673 | 92.3631144
67 | 282.8433 | 94.62498 | 97.9557613
67 | 300 | 100.9196 | 103.0579078
68 | 85.47 | 103.4967 | 102.3423931
68 | 110.9733 | 100.8107 | 101.5097331
68 | 136.4767 | 99.35627 | 99.6032037
68 | 161.98 | 99.21986 | 99.5164381
68 | 187.4833 | 100.3248 | 100.1383542
68 | 212.9867 | 102.5527 | 103.0174756
68 | 238.49 | 106.0896 | 106.0741641
68 | 263.9933 | 111.6241 | 110.4542039
68 | 289.4967 | 120.6977 | 119.2330128
68 | 315 | 137.6739 | 128.5805648
69 | 278.68 | 130.4113 | 125.7814898
69 | 299.0544 | 136.4569 | 133.5358398
69 | 319.4289 | 142.6672 | 140.4618604
69 | 339.8033 | 148.9033 | 149.6256392
69 | 360.1778 | 155.1083 | 155.912547
69 | 380.5522 | 161.3112 | 163.177384
69 | 400.9267 | 167.634 | 167.224852
69 | 421.3011 | 174.317 | 173.752273
69 | 441.6756 | 181.7923 | 180.924723
69 | 462.05 | 190.8756 | 190.145644
70 | 159.05 | 112.8689 | 106.4798781
70 | 187.3778 | 107.6998 | 107.0995658
70 | 215.7056 | 105.9647 | 109.4275267
70 | 244.0333 | 107.6727 | 114.6260398
70 | 272.3611 | 112.7139 | 119.926684
70 | 300.6889 | 120.8971 | 128.152067
70 | 329.0167 | 132.0312 | 139.428787
70 | 357.3444 | 146.1323 | 150.834293
70 | 385.6722 | 163.7638 | 168.950173
70 | 414 | 186.6388 | 192.440961
71 | 289.81 | 81.5826 | 81.3241103
71 | 312.27 | 79.65156 | 79.9337615
71 | 334.73 | 78.73713 | 78.8315618
71 | 357.19 | 78.80393 | 78.8197648
71 | 379.65 | 79.92967 | 80.0260762
71 | 402.11 | 82.32659 | 82.2630148
71 | 424.57 | 86.36587 | 86.726262
71 | 447.03 | 92.61427 | 92.0823993
71 | 469.49 | 101.9112 | 100.4236912
71 | 491.95 | 115.569 | 113.6947648
72 | 352.9 | 711.5254 | 797.339338
72 | 395.5778 | 784.6612 | 862.071541
72 | 438.2556 | 855.0765 | 921.921312
72 | 480.9333 | 923.3929 | 960.338207
72 | 523.6111 | 989.8264 | 1019.080034
72 | 566.2889 | 1054.088 | 1077.824032
72 | 608.9667 | 1115.616 | 1158.77659
72 | 651.6444 | 1174.341 | 1204.17057
72 | 694.3222 | 1232.054 | 1253.03849
72 | 737 | 1295.497 | 1316.87529
73 | 355.8 | 793.0295 | 795.319411
73 | 393.1556 | 838.8771 | 845.377738
73 | 430.5111 | 884.534 | 889.070628
73 | 467.8667 | 930.3962 | 921.579449
73 | 505.2222 | 976.66 | 986.403874
73 | 542.5778 | 1023.371 | 1018.306017
73 | 579.9333 | 1070.631 | 1075.601319
73 | 617.2889 | 1118.9 | 1115.99649
73 | 654.6444 | 1169.452 | 1153.550789
73 | 692 | 1225.424 | 1207.465558
74 | 286.402 | 171.4561 | 175.36848
74 | 311.9351 | 182.9418 | 184.916633
74 | 337.4682 | 194.7785 | 197.696275
74 | 363.0013 | 206.5527 | 210.739601
74 | 388.5344 | 217.9936 | 220.855624
74 | 414.0676 | 229.0103 | 235.092277
74 | 439.6007 | 239.7129 | 243.555108
74 | 465.1338 | 250.448 | 256.459612
74 | 490.6669 | 261.9219 | 269.216261
74 | 516.2 | 275.6028 | 285.309252
75 | 247.98 | 171.014 | 170.6297416
75 | 279.3489 | 180.1648 | 176.653655
75 | 310.7178 | 191.3368 | 183.665263
75 | 342.0867 | 203.7055 | 199.808008
75 | 373.4556 | 216.5567 | 212.977672
75 | 404.8244 | 229.4662 | 224.916259
75 | 436.1933 | 242.3996 | 238.156912
75 | 467.5622 | 255.7719 | 253.309498
75 | 498.9311 | 270.6188 | 269.730443
75 | 530.3 | 289.3079 | 290.135331
76 | 229.33 | 204.2504 | 192.9571116
76 | 264.86 | 207.2377 | 201.653161
76 | 300.39 | 215.1003 | 208.160183
76 | 335.92 | 226.5754 | 220.422918
76 | 371.45 | 240.4517 | 233.772409
76 | 406.98 | 255.8831 | 248.870282
76 | 442.51 | 272.5962 | 268.627664
76 | 478.04 | 291.028 | 286.464541
76 | 513.57 | 312.6175 | 308.500447
76 | 549.1 | 340.979 | 336.23748
77 | 183.85 | 152.2248 | 158.589405
77 | 214.8778 | 166.5826 | 170.370443
77 | 245.9056 | 182.2638 | 182.204725
77 | 276.9333 | 198.6182 | 196.300221
77 | 307.9611 | 214.9124 | 214.236156
77 | 338.9889 | 230.4069 | 229.337267
77 | 370.0167 | 244.5028 | 245.643717
77 | 401.0444 | 257.1252 | 255.461432
77 | 432.0722 | 269.2152 | 270.447944
77 | 463.1 | 283.4974 | 278.293509
78 | 257.65 | 274.3614 | 279.461805
78 | 290.3889 | 311.8967 | 315.406041
78 | 323.1278 | 345.6805 | 349.811089
78 | 355.8667 | 374.6461 | 374.151519
78 | 388.6056 | 398.1881 | 396.7229
78 | 421.3444 | 416.104 | 417.094495
78 | 454.0833 | 428.7583 | 427.272442
78 | 486.8222 | 437.2779 | 438.649763
78 | 519.5611 | 443.7204 | 446.589049
78 | 552.3 | 451.8127 | 459.411888
79 | 280.05 | 346.9637 | 350.005457
79 | 314.2667 | 389.6448 | 387.344855
79 | 348.4833 | 426.9301 | 425.420022
79 | 382.7 | 457.9579 | 453.346544
79 | 416.9167 | 482.4274 | 476.836848
79 | 451.1333 | 500.4836 | 496.445065
79 | 485.35 | 512.8359 | 511.93908
79 | 519.5667 | 520.8843 | 520.972901
79 | 553.7833 | 526.8551 | 526.14706
79 | 588 | 534.7092 | 536.388105
80 | 322.35 | 568.5879 | 577.328306
80 | 360.8222 | 622.9879 | 624.414583
80 | 399.2944 | 669.0044 | 676.814548
80 | 437.7667 | 706.5761 | 716.270903
80 | 476.2389 | 736.1804 | 743.421828
80 | 514.7111 | 758.5558 | 762.831614
80 | 553.1833 | 774.7855 | 783.627236
80 | 591.6556 | 786.4653 | 789.44956
80 | 630.1278 | 796.0156 | 792.146507
80 | 668.6 | 808.4748 | 812.140921
81 | 331.05 | 624.309 | 626.273863
81 | 370.8556 | 682.7372 | 683.455387
81 | 410.6611 | 733.2952 | 732.640485
81 | 450.4667 | 776.1816 | 774.967053
81 | 490.2722 | 811.8556 | 810.168094
81 | 530.0778 | 840.8636 | 838.349835
81 | 569.8833 | 864.0489 | 863.595688
81 | 609.6889 | 882.8922 | 885.081246
81 | 649.4944 | 900.0468 | 908.160861
81 | 689.3 | 921.622 | 925.805739
82 | 289.81 | 81.5826 | 81.3241103
82 | 312.27 | 79.65156 | 79.9337615
82 | 334.73 | 78.73713 | 78.8315618
82 | 357.19 | 78.80393 | 78.8197648
82 | 379.65 | 79.92967 | 80.0260762
82 | 402.11 | 82.32659 | 82.2630148
82 | 424.57 | 86.36587 | 86.726262
82 | 447.03 | 92.61427 | 92.0823993
82 | 469.49 | 101.9112 | 100.4236912
82 | 491.95 | 115.569 | 113.6947648
83 | 252.45 | 82.04298 | 85.5930088
83 | 280.0456 | 84.01282 | 87.2559618
83 | 307.6411 | 87.70467 | 91.5985198
83 | 335.2367 | 92.90321 | 97.8340578
83 | 362.8322 | 99.45856 | 104.4775067
83 | 390.4278 | 107.337 | 112.2300079
83 | 418.0233 | 116.6961 | 120.121698
83 | 445.6189 | 127.9774 | 130.97652
83 | 473.2144 | 142.05 | 145.057578
83 | 500.81 | 160.589 | 156.914124
84 | 267.95 | 135.1661 | 133.9966998
84 | 295.4778 | 142.3034 | 142.319033
84 | 323.0056 | 149.8437 | 148.922736
84 | 350.5333 | 158.4269 | 160.033461
84 | 378.0611 | 168.439 | 172.731649
84 | 405.5889 | 180.1607 | 180.804428
84 | 433.1167 | 193.9119 | 194.78413
84 | 460.6444 | 210.1839 | 216.524438
84 | 488.1722 | 229.792 | 239.506308
84 | 515.7 | 254.2401 | 259.069475
85 | 239.15 | 174.3818 | 179.814429
85 | 272.4844 | 175.954 | 185.828595
85 | 305.8189 | 184.3793 | 198.122763
85 | 339.1533 | 197.2059 | 213.97578
85 | 372.4878 | 213.0507 | 226.447149
85 | 405.8222 | 231.1681 | 242.458028
85 | 439.1567 | 251.2844 | 267.092782
85 | 472.4911 | 273.6586 | 290.390777
85 | 505.8256 | 299.2928 | 309.874931
85 | 539.16 | 330.5944 | 339.792324
86 | 269.25 | 231.8213 | 229.500256
86 | 301.5778 | 244.8905 | 245.208637
86 | 333.9056 | 259.3316 | 259.82904
86 | 366.2333 | 274.6599 | 275.136798
86 | 398.5611 | 290.5467 | 288.577007
86 | 430.8889 | 306.762 | 310.22033
86 | 463.2167 | 323.2749 | 326.551679
86 | 495.5444 | 340.4923 | 342.338823
86 | 527.8722 | 359.6488 | 364.139666
86 | 560.2 | 383.7602 | 381.38966
87 | 289.65 | 325.7023 | 323.874371
87 | 323.4956 | 339.6889 | 337.697123
87 | 357.3411 | 354.291 | 353.320834
87 | 391.1867 | 369.1997 | 367.794812
87 | 425.0322 | 384.2991 | 383.696305
87 | 458.8778 | 399.5781 | 398.953236
87 | 492.7233 | 415.2796 | 413.928521
87 | 526.5689 | 432.2434 | 428.446445
87 | 560.4144 | 452.498 | 449.134362
87 | 594.26 | 480.8178 | 480.292765
88 | 316.98 | 440.732 | 447.424827
88 | 353.2044 | 470.0739 | 480.210779
88 | 389.4289 | 498.5107 | 503.811573
88 | 425.6533 | 525.8716 | 531.979129
88 | 461.8778 | 552.1949 | 557.467363
88 | 498.1022 | 577.5832 | 582.787125
88 | 534.3267 | 602.3687 | 605.134228
88 | 570.5511 | 627.5512 | 633.682234
88 | 606.7756 | 655.5669 | 663.249714
88 | 643 | 692.3612 | 703.575468
89 | 182.48 | 91.47235 | 87.028019
89 | 202.1967 | 92.7192 | 90.7977217
89 | 221.9133 | 94.93414 | 93.1362888
89 | 241.63 | 98.03123 | 96.378378
89 | 261.3467 | 101.9017 | 99.156439
89 | 281.0633 | 106.4664 | 102.9716562
89 | 300.78 | 111.7097 | 108.8265487
89 | 320.4967 | 117.7075 | 114.7388125
89 | 340.2133 | 124.6741 | 119.1242368
89 | 359.93 | 133.0768 | 125.0280833
90 | 179.311 | 74.24 | 80.4167084
90 | 205.132 | 85.05497 | 90.7549173
90 | 230.953 | 97.1699 | 107.5205324
90 | 256.774 | 109.8683 | 118.0092553
90 | 282.595 | 122.417 | 128.016997
90 | 308.416 | 134.2802 | 140.723006
90 | 334.237 | 145.2134 | 148.918127
90 | 360.058 | 155.2732 | 157.703113
90 | 385.879 | 164.8453 | 169.777866
90 | 411.7 | 174.8633 | 186.506283
91 | 265.12 | 169.2141 | 166.917306
91 | 291.6844 | 182.2084 | 179.567404
91 | 318.2489 | 195.8802 | 193.73822
91 | 344.8133 | 209.6524 | 207.606328
91 | 371.3778 | 223.2106 | 223.48888
91 | 397.9422 | 236.5011 | 239.011248
91 | 424.5067 | 249.71 | 254.186134
91 | 451.0711 | 263.2767 | 269.572954
91 | 477.6356 | 278.0242 | 285.566739
91 | 504.2 | 295.6228 | 304.754665
92 | 287.95 | 198.6217 | 198.434107
92 | 316.7556 | 213.7185 | 210.301144
92 | 345.5611 | 229.4798 | 228.433006
92 | 374.3667 | 245.3268 | 246.431929
92 | 403.1722 | 260.9811 | 258.116339
92 | 431.9778 | 276.45 | 280.012867
92 | 460.7833 | 292.0043 | 294.670566
92 | 489.5889 | 308.2069 | 317.248232
92 | 518.3944 | 326.0996 | 335.835512
92 | 547.2 | 347.8617 | 362.745052
93 | 274.8 | 546.7955 | 528.892266
93 | 320.8222 | 575.5912 | 561.229943
93 | 366.8444 | 606.053 | 597.32955
93 | 412.8667 | 638.6021 | 629.408571
93 | 458.8889 | 673.3472 | 667.030003
93 | 504.9111 | 710.1722 | 704.012257
93 | 550.9333 | 749.0551 | 744.215802
93 | 596.9556 | 790.8725 | 781.298506
93 | 642.9778 | 839.0859 | 829.532099
93 | 689 | 904.4291 | 905.099343
94 | 286.53 | 561.3902 | 562.830975
94 | 330.36 | 591.1542 | 594.947291
94 | 374.19 | 627.1458 | 634.807955
94 | 418.02 | 666.0533 | 675.56023
94 | 461.85 | 706.6241 | 711.582228
94 | 505.68 | 748.888 | 754.857489
94 | 549.51 | 793.6124 | 797.391283
94 | 593.34 | 842.4527 | 845.468934
94 | 637.17 | 899.2688 | 900.669659
94 | 681 | 974.5602 | 979.839256
95 | 268.15 | 511.1592 | 530.715653
95 | 313.3556 | 540.8376 | 559.095169
95 | 358.5611 | 580.7566 | 595.320254
95 | 403.7667 | 625.8294 | 639.221539
95 | 448.9722 | 672.3199 | 687.306887
95 | 494.1778 | 718.2247 | 734.519607
95 | 539.3833 | 762.9995 | 780.057671
95 | 584.5889 | 807.5981 | 827.397783
95 | 629.7944 | 855.6239 | 874.952173
95 | 675 | 917.7012 | 935.529769
96 | 262.05 | 492.0175 | 493.716262
96 | 308.4889 | 537.8887 | 537.345476
96 | 354.9278 | 585.7175 | 586.934977
96 | 401.3667 | 631.8201 | 625.504637
96 | 447.8056 | 675.2523 | 684.310013
96 | 494.2444 | 716.4374 | 729.369205
96 | 540.6833 | 756.287 | 772.094526
96 | 587.1222 | 796.325 | 807.576151
96 | 633.5611 | 840.261 | 854.361119
96 | 680 | 899.2301 | 925.97304
97 | 234.8 | 593.2439 | 567.949104
97 | 283.7111 | 643.6409 | 607.03383
97 | 332.6222 | 692.3363 | 665.279773
97 | 381.5333 | 737.8927 | 708.800781
97 | 430.4444 | 781.413 | 755.7092
97 | 479.3556 | 824.4749 | 798.909567
97 | 528.2667 | 868.4253 | 848.572787
97 | 577.1778 | 914.6728 | 880.899098
97 | 626.0889 | 966.8796 | 930.89392
97 | 675 | 1038.081 | 1004.433932
98 | 334.25 | 634.0434 | 630.486789
98 | 374 | 685.2925 | 678.320262
98 | 413.75 | 729.1379 | 728.605806
98 | 453.5 | 765.8185 | 770.576328
98 | 493.25 | 796.0094 | 798.029173
98 | 533 | 820.4588 | 818.945602
98 | 572.75 | 840.0712 | 830.925001
98 | 612.5 | 856.3367 | 841.29195
98 | 652.25 | 872.1191 | 855.686111
98 | 692 | 894.3507 | 881.57577
99 | 341.23 | 705.9091 | 689.602535
99 | 382.3156 | 765.0844 | 757.164997
99 | 423.4011 | 815.0229 | 811.338477
99 | 464.4867 | 855.99 | 847.191386
99 | 505.5722 | 888.8816 | 890.212441
99 | 546.6578 | 914.7188 | 908.191212
99 | 587.7433 | 934.6355 | 928.959083
99 | 628.8289 | 950.2634 | 947.360915
99 | 669.9144 | 964.5047 | 960.347258
99 | 711 | 984.4268 | 990.254122
100 | 347.26 | 833.4604 | 791.772313
100 | 384.4533 | 858.3072 | 834.220401
100 | 421.6467 | 884.1291 | 874.514657
100 | 458.84 | 911.3352 | 899.857677
100 | 496.0333 | 940.2941 | 934.63919
100 | 533.2267 | 971.3614 | 958.980268
100 | 570.42 | 1005.148 | 985.841214
100 | 607.6133 | 1043.158 | 1018.620892
100 | 644.8067 | 1089.152 | 1050.043365
100 | 682 | 1152.898 | 1098.571896
101 | 352.22 | 764.6785 | 780.434641
101 | 389.64 | 810.0234 | 828.710401
101 | 427.06 | 854.8329 | 869.128188
101 | 464.48 | 899.5489 | 921.194557
101 | 501.9 | 944.4096 | 945.447553
101 | 539.32 | 989.4862 | 984.766164
101 | 576.74 | 1034.899 | 1035.221296
101 | 614.16 | 1081.158 | 1077.63947
101 | 651.58 | 1129.693 | 1125.973857
101 | 689 | 1184.115 | 1169.174354
102 | 331.5 | 817.3891 | 819.955444
102 | 377.5556 | 957.2046 | 928.752809
102 | 423.6111 | 1074.506 | 1036.685123
102 | 469.6667 | 1168.804 | 1120.432286
102 | 515.7222 | 1240.982 | 1179.87877
102 | 561.7778 | 1292.715 | 1249.856348
102 | 607.8333 | 1326.836 | 1279.03782
102 | 653.8889 | 1348.429 | 1313.49899
102 | 699.9444 | 1364.857 | 1344.70833
102 | 746 | 1386.271 | 1388.01231
103 | 360.1 | 885.4804 | 860.866504
103 | 397.6444 | 915.5807 | 892.622973
103 | 435.1889 | 950.3258 | 935.37353
103 | 472.7333 | 988.7007 | 974.739676
103 | 510.2778 | 1029.92 | 1003.135537
103 | 547.8222 | 1073.568 | 1059.436756
103 | 585.3667 | 1119.786 | 1104.176506
103 | 622.9111 | 1169.488 | 1154.845412
103 | 660.4556 | 1224.702 | 1198.87951
103 | 698 | 1289.292 | 1252.29555
104 | 336.63 | 873.2633 | 872.480344
104 | 384.8933 | 933.6378 | 955.14716
104 | 433.1567 | 995.8475 | 1023.888223
104 | 481.42 | 1059.586 | 1085.81278
104 | 529.6833 | 1124.28 | 1143.84981
104 | 577.9467 | 1189.484 | 1201.911
104 | 626.21 | 1255.355 | 1263.23591
104 | 674.4733 | 1323.34 | 1328.21269
104 | 722.7367 | 1397.372 | 1403.60237
104 | 771 | 1487.872 | 1485.99474
105 | 364.02 | 914.5201 | 920.529798
105 | 409.4622 | 966.3781 | 978.145865
105 | 454.9044 | 1020.236 | 1045.688346
105 | 500.3467 | 1076.221 | 1093.92181
105 | 545.7889 | 1134.334 | 1148.570696
105 | 591.2311 | 1194.725 | 1206.84613
105 | 636.6733 | 1258.259 | 1265.7761
105 | 682.1156 | 1327.428 | 1327.54019
105 | 727.5578 | 1408.36 | 1401.19984
105 | 773 | 1517.751 | 1498.32144
106 | 363.37 | 833.8043 | 934.312343
106 | 409.44 | 956.3388 | 1048.797784
106 | 455.51 | 1070.199 | 1154.02466
106 | 501.58 | 1171.669 | 1250.2929
106 | 547.65 | 1259.24 | 1345.42268
106 | 593.72 | 1332.899 | 1406.05854
106 | 639.79 | 1393.732 | 1453.84801
106 | 685.86 | 1443.823 | 1508.26775
106 | 731.93 | 1486.719 | 1541.492
106 | 778 | 1530.28 | 1689.68741
107 | 366.72 | 974.2432 | 960.747656
107 | 413.0844 | 1031.28 | 1028.658109
107 | 459.4489 | 1090.264 | 1049.247301
107 | 505.8133 | 1151.249 | 1150.77571
107 | 552.1778 | 1214.15 | 1216.67457
107 | 598.5422 | 1279.076 | 1285.34639
107 | 644.9067 | 1346.936 | 1343.37342
107 | 691.2711 | 1420.375 | 1416.45112
107 | 737.6356 | 1505.838 | 1502.09429
107 | 784 | 1620.783 | 1580.20323
108 | 268.15 | 321.4573 | 317.333932
108 | 293.9111 | 354.6624 | 342.443473
108 | 319.6722 | 384.4141 | 377.26563
108 | 345.4333 | 410.2011 | 400.421539
108 | 371.1944 | 431.7688 | 427.981212
108 | 396.9556 | 449.0437 | 441.125177
108 | 422.7167 | 462.1125 | 455.544002
108 | 448.4778 | 471.2592 | 458.950125
108 | 474.2389 | 477.0051 | 468.254388
108 | 500 | 480.1141 | 471.619736
109 | 288.45 | 414.2853 | 423.026192
109 | 311.9556 | 444.6142 | 443.558571
109 | 335.4611 | 471.3052 | 469.927426
109 | 358.9667 | 494.1477 | 492.359031
109 | 382.4722 | 513.1126 | 512.315939
109 | 405.9778 | 528.2897 | 530.773522
109 | 429.4833 | 539.855 | 540.144458
109 | 452.9889 | 548.0711 | 548.690871
109 | 476.4944 | 553.2993 | 556.265875
109 | 500 | 555.9972 | 559.51028
110 | 310.65 | 502.7464 | 504.97449
110 | 347.8333 | 552.127 | 548.111135
110 | 385.0167 | 593.6365 | 591.352299
110 | 422.2 | 627.0023 | 627.673525
110 | 459.3833 | 652.5579 | 652.368984
110 | 496.5667 | 670.9949 | 673.45667
110 | 533.75 | 683.4165 | 690.696212
110 | 570.9333 | 691.4191 | 700.497539
110 | 608.1167 | 697.2682 | 708.6285
110 | 645.3 | 705.3264 | 721.11157
111 | 200 | 586.8122 | 613.461089
111 | 262.8333 | 667.5648 | 681.90834
111 | 325.6667 | 742.1317 | 751.306146
111 | 388.5 | 814.9047 | 822.911119
111 | 451.3333 | 886.8142 | 907.450561
111 | 514.1667 | 959.4575 | 986.844214
111 | 577 | 1033.075 | 1052.715253
111 | 639.8333 | 1107.825 | 1125.520969
111 | 702.6667 | 1187.056 | 1198.66695
111 | 765.5 | 1285.811 | 1286.08157
112 | 200 | 657.2802 | 646.634572
112 | 261.7778 | 735.4043 | 710.872403
112 | 323.5556 | 809.2526 | 798.749751
112 | 385.3333 | 881.5679 | 889.619203
112 | 447.1111 | 953.3848 | 961.185252
112 | 508.8889 | 1026.643 | 1042.754793
112 | 570.6667 | 1102.182 | 1117.19841
112 | 632.4444 | 1180.475 | 1197.93361
112 | 694.2222 | 1265.161 | 1274.20924
112 | 756 | 1373.293 | 1370.77113
113 | 200 | 675.2722 | 667.389777
113 | 263.2222 | 763.4681 | 753.887529
113 | 326.4444 | 840.6527 | 836.776489
113 | 389.6667 | 914.796 | 919.295923
113 | 452.8889 | 991.6278 | 998.928127
113 | 516.1111 | 1070.518 | 1080.94526
113 | 579.3333 | 1150.623 | 1162.5124
113 | 642.5556 | 1232.298 | 1244.42343
113 | 705.7778 | 1320.108 | 1328.09744
113 | 769 | 1432.573 | 1429.13209
114 | 353.1 | 905.4392 | 893.8697
114 | 400.6444 | 957.5922 | 948.118254
114 | 448.1889 | 1011.457 | 1007.678356
114 | 495.7333 | 1067.564 | 1064.93078
114 | 543.2778 | 1126.07 | 1123.85608
114 | 590.8222 | 1186.859 | 1188.36234
114 | 638.3667 | 1250.051 | 1250.2384
114 | 685.9111 | 1316.916 | 1316.78826
114 | 733.4556 | 1391.485 | 1387.7192
114 | 781 | 1485.28 | 1468.5594
115 | 200 | 667.6291 | 682.478913
115 | 263.1111 | 766.8449 | 764.173811
115 | 326.2222 | 861.588 | 872.513674
115 | 389.3333 | 949.1855 | 957.843924
115 | 452.4444 | 1035.358 | 1044.714544
115 | 515.5556 | 1122.392 | 1136.624916
115 | 578.6667 | 1211.097 | 1204.77428
115 | 641.7778 | 1301.789 | 1306.95418
115 | 704.8889 | 1397.644 | 1397.79625
115 | 768 | 1513.019 | 1506.65171
116 | 355.9 | 914.3646 | 911.561017
116 | 405.8 | 980.113 | 991.241565
116 | 455.7 | 1046.087 | 1049.046866
116 | 505.6 | 1112.887 | 1122.27098
116 | 555.5 | 1180.468 | 1195.68644
116 | 605.4 | 1248.473 | 1257.85878
116 | 655.3 | 1316.901 | 1324.61483
116 | 705.2 | 1386.885 | 1394.54859
116 | 755.1 | 1461.919 | 1475.50051
116 | 805 | 1552.021 | 1551.88223
117 | 253.67 | 515.5556 | 531.107316
117 | 300.1622 | 559.6532 | 565.934998
117 | 346.6544 | 612.2897 | 629.512648
117 | 393.1467 | 667.602 | 686.706204
117 | 439.6389 | 722.1793 | 739.846928
117 | 486.1311 | 774.5436 | 790.258016
117 | 532.6233 | 824.4867 | 840.157525
117 | 579.1156 | 873.0461 | 890.525163
117 | 625.6078 | 923.484 | 932.893274
117 | 672.1 | 985.2442 | 1008.668071
118 | 240.5 | 574.7248 | 583.711971
118 | 290.5556 | 629.7488 | 631.404104
118 | 340.6111 | 684.8824 | 671.952608
118 | 390.6667 | 738.2527 | 733.373047
118 | 440.7222 | 790.6984 | 785.902912
118 | 490.7778 | 843.2124 | 841.934422
118 | 540.8333 | 896.3335 | 892.697495
118 | 590.8889 | 950.9557 | 949.124745
118 | 640.9444 | 1010.254 | 1004.316321
118 | 691 | 1084.904 | 1086.235582
119 | 233.93 | 472.6137 | 495.315668
119 | 282.0933 | 508.0071 | 521.545651
119 | 330.2567 | 554.7854 | 572.164769
119 | 378.42 | 606.2064 | 620.997323
119 | 426.5833 | 658.0673 | 672.67713
119 | 474.7467 | 708.5063 | 724.519883
119 | 522.91 | 757.1819 | 779.141303
119 | 571.0733 | 805.0521 | 813.599704
119 | 619.2367 | 855.4329 | 864.369508
119 | 667.4 | 918.6104 | 936.861022
120 | 256.53 | 505.4117 | 508.323111
120 | 303.56 | 551.7695 | 565.060445
120 | 350.59 | 604.6418 | 607.197253
120 | 397.62 | 658.5316 | 662.665036
120 | 444.65 | 710.54 | 727.660198
120 | 491.68 | 759.5942 | 780.388826
120 | 538.71 | 805.7279 | 811.446161
120 | 585.74 | 850.168 | 868.990173
120 | 632.77 | 896.5154 | 891.038391
120 | 679.8 | 955.1086 | 967.694413
121 | 242.85 | 641.9865 | 645.02747
121 | 296.6444 | 709.077 | 705.878553
121 | 350.4389 | 776.2722 | 778.796459
121 | 404.2333 | 841.6113 | 839.238818
121 | 458.0278 | 906.3654 | 909.612425
121 | 511.8222 | 971.6859 | 967.512802
121 | 565.6167 | 1038.002 | 1043.062506
121 | 619.4111 | 1106.048 | 1106.38347
121 | 673.2056 | 1178.979 | 1179.27042
121 | 727 | 1267.904 | 1267.93096
122 | 253.65 | 540.1403 | 529.560605
122 | 300.6889 | 585.3676 | 561.015064
122 | 347.7278 | 636.9869 | 611.917118
122 | 394.7667 | 689.5087 | 656.656463
122 | 441.8056 | 739.7754 | 719.47132
122 | 488.8444 | 786.3992 | 768.984768
122 | 535.8833 | 829.1168 | 823.340663
122 | 582.9222 | 868.9891 | 861.245183
122 | 629.9611 | 909.6547 | 889.331993
122 | 677 | 961.564 | 956.148061
123 | 200 | 533.6009 | 537.683442
123 | 256.1111 | 597.5773 | 579.429755
123 | 312.2222 | 657.2503 | 634.476714
123 | 368.3333 | 715.1046 | 711.051334
123 | 424.4444 | 772.3826 | 770.343696
123 | 480.5556 | 830.5025 | 823.210083
123 | 536.6667 | 890.4149 | 883.330863
123 | 592.7778 | 953.0619 | 947.818419
123 | 648.8889 | 1021.788 | 1019.990707
123 | 705 | 1108.695 | 1111.975354
124 | 200 | 458.4119 | 472.607097
124 | 255.5556 | 533.0979 | 523.925036
124 | 311.1111 | 632.9129 | 606.832971
124 | 366.6667 | 719.0733 | 685.555386
124 | 422.2222 | 791.9871 | 749.422331
124 | 477.7778 | 854.1757 | 815.404174
124 | 533.3333 | 907.6822 | 866.65922
124 | 588.8889 | 954.2909 | 920.553934
124 | 644.4444 | 997.9359 | 968.94687
124 | 700 | 1050.478 | 1042.902463
125 | 200 | 538.388 | 532.470868
125 | 258.2222 | 608.0918 | 586.061262
125 | 316.4444 | 674.8748 | 650.640067
125 | 374.6667 | 738.4464 | 703.797228
125 | 432.8889 | 799.7157 | 788.059101
125 | 491.1111 | 860.4283 | 848.195337
125 | 549.3333 | 921.5619 | 888.389606
125 | 607.5556 | 983.968 | 953.535169
125 | 665.7778 | 1051.137 | 1031.060014
125 | 724 | 1136.697 | 1146.052364
126 | 254.85 | 678.8244 | 674.608385
126 | 308.7556 | 752.1414 | 755.842985
126 | 362.6611 | 823.1887 | 826.069705
126 | 416.5667 | 891.3268 | 876.779993
126 | 470.4722 | 958.0989 | 948.038426
126 | 524.3778 | 1024.54 | 1018.181975
126 | 578.2833 | 1090.932 | 1085.235879
126 | 632.1889 | 1157.981 | 1148.060449
126 | 686.0944 | 1229.086 | 1229.11514
126 | 740 | 1316.566 | 1314.02759
127 | 240.5 | 574.7248 | 583.711971
127 | 290.5556 | 629.7488 | 631.404104
127 | 340.6111 | 684.8824 | 671.952608
127 | 390.6667 | 738.2527 | 733.373047
127 | 440.7222 | 790.6984 | 785.902912
127 | 490.7778 | 843.2124 | 841.934422
127 | 540.8333 | 896.3335 | 892.697495
127 | 590.8889 | 950.9557 | 949.124745
127 | 640.9444 | 1010.254 | 1004.316321
127 | 691 | 1084.904 | 1086.235582
128 | 200 | 568.4187 | 569.838266
128 | 257.8889 | 644.6252 | 637.463301
128 | 315.7778 | 734.7289 | 706.819082
128 | 373.6667 | 816.0052 | 772.336755
128 | 431.5556 | 888.2112 | 843.568322
128 | 489.4444 | 952.9213 | 894.216331
128 | 547.3333 | 1010.716 | 963.053788
128 | 605.2222 | 1062.672 | 1006.507013
128 | 663.1111 | 1113.089 | 1054.687924
128 | 721 | 1176.168 | 1139.540149
129 | 275.95 | 765.3222 | 766.507729
129 | 331.7333 | 855.5995 | 858.279102
129 | 387.5167 | 951.5864 | 946.396627
129 | 443.3 | 1043.859 | 1041.418338
129 | 499.0833 | 1129.307 | 1120.454354
129 | 554.8667 | 1207.94 | 1190.014767
129 | 610.65 | 1280.971 | 1269.8136
129 | 666.4333 | 1350.767 | 1345.72904
129 | 722.2167 | 1422.684 | 1415.65673
129 | 778 | 1511.809 | 1509.93682
130 | 242.85 | 641.9865 | 645.02747
130 | 296.6444 | 709.077 | 705.878553
130 | 350.4389 | 776.2722 | 778.796459
130 | 404.2333 | 841.6113 | 839.238818
130 | 458.0278 | 906.3654 | 909.612425
130 | 511.8222 | 971.6859 | 967.512802
130 | 565.6167 | 1038.002 | 1043.062506
130 | 619.4111 | 1106.048 | 1106.38347
130 | 673.2056 | 1178.979 | 1179.27042
130 | 727 | 1267.904 | 1267.93096
131 | 492.1 | 953.8658 | 994.133184
131 | 522.5333 | 999.7589 | 1022.921841
131 | 552.9667 | 1044.458 | 1063.029252
131 | 583.4 | 1087.988 | 1098.57045
131 | 613.8333 | 1130.403 | 1140.68589
131 | 644.2667 | 1171.859 | 1186.01497
131 | 674.7 | 1212.7 | 1225.75867
131 | 705.1333 | 1253.623 | 1257.81396
131 | 735.5667 | 1296.064 | 1307.17652
131 | 766 | 1343.354 | 1361.26261
132 | 232.55 | 238.8373 | 227.722538
132 | 264.2667 | 247.7818 | 240.240285
132 | 295.9833 | 259.5607 | 255.676373
132 | 327.7 | 273.236 | 266.389253
132 | 359.4167 | 287.918 | 274.700378
132 | 391.1333 | 302.9665 | 290.563342
132 | 422.85 | 318.1443 | 306.143124
132 | 454.5667 | 333.7401 | 327.696488
132 | 486.2833 | 350.8015 | 341.196802
132 | 518 | 372.017 | 364.27027
133 | 211.15 | 187.9829 | 178.8079537
133 | 245.7333 | 193.9823 | 185.3626113
133 | 280.3167 | 202.9807 | 194.8852439
133 | 314.9 | 213.8339 | 209.79158
133 | 349.4833 | 225.4424 | 224.158154
133 | 384.0667 | 236.9546 | 234.487035
133 | 418.65 | 247.8786 | 250.511592
133 | 453.2333 | 258.2648 | 256.308684
133 | 487.8167 | 269.0718 | 260.560032
133 | 522.4 | 283.3344 | 268.677885
134 | 227.69 | 340.1568 | 339.302166
134 | 267.28 | 376.6685 | 379.254654
134 | 306.87 | 410.7865 | 402.549053
134 | 346.46 | 442.3233 | 437.488545
134 | 386.05 | 471.7467 | 465.186096
134 | 425.64 | 499.4271 | 499.590789
134 | 465.23 | 525.5896 | 520.300531
134 | 504.82 | 550.8159 | 543.290736
134 | 544.41 | 576.9528 | 567.389694
134 | 584 | 609.2833 | 593.132395
135 | 253 | 266.0641 | 284.622472
135 | 291.2222 | 310.7927 | 323.172021
135 | 329.4444 | 352.9195 | 361.418866
135 | 367.6667 | 392.3589 | 396.670765
135 | 405.8889 | 429.1055 | 432.647515
135 | 444.1111 | 462.9518 | 462.726918
135 | 482.3333 | 493.7249 | 488.344859
135 | 520.5556 | 521.8262 | 520.144477
135 | 558.7778 | 548.8627 | 554.668524
135 | 597 | 579.0515 | 588.77675
136 | 200 | 251.2831 | 268.441232
136 | 234.5556 | 280.8034 | 282.876909
136 | 269.1111 | 328.0173 | 317.995986
136 | 303.6667 | 367.5028 | 353.801456
136 | 338.2222 | 399.0742 | 384.566387
136 | 372.7778 | 423.2254 | 417.850399
136 | 407.3333 | 440.6403 | 430.356444
136 | 441.8889 | 452.0677 | 444.812285
136 | 476.4444 | 458.3995 | 449.9768
136 | 511 | 460.664 | 454.740664
137 | 200 | 216.197 | 261.860991
137 | 247 | 259.0021 | 315.827677
137 | 294 | 300.8525 | 330.14463
137 | 341 | 339.6933 | 377.768863
137 | 388 | 375.6878 | 410.90088
137 | 435 | 408.8808 | 452.153472
137 | 482 | 438.5883 | 478.442444
137 | 529 | 463.7527 | 502.086462
137 | 576 | 483.338 | 518.227813
137 | 623 | 496.363 | 540.504073
138 | 200 | 352.0644 | 328.01142
138 | 245.6667 | 379.8929 | 368.508678
138 | 291.3333 | 408.3929 | 394.680878
138 | 337 | 436.3129 | 416.702195
138 | 382.6667 | 463.947 | 453.835955
138 | 428.3333 | 491.8198 | 486.393047
138 | 474 | 520.1587 | 517.330467
138 | 519.6667 | 549.5235 | 548.324399
138 | 565.3333 | 582.3861 | 578.875532
138 | 611 | 627.0511 | 608.36415
139 | 200 | 424.7042 | 413.332114
139 | 249.4444 | 463.4834 | 451.43434
139 | 298.8889 | 501.4285 | 489.825151
139 | 348.3333 | 537.8975 | 526.794219
139 | 397.7778 | 573.8893 | 561.030229
139 | 447.2222 | 610.2398 | 599.161641
139 | 496.6667 | 647.1629 | 639.534615
139 | 546.1111 | 685.1389 | 671.698105
139 | 595.5556 | 727.0241 | 714.107671
139 | 645 | 783.4435 | 770.654386
140 | 238.08 | 472.4429 | 470.526529
140 | 282.96 | 510.9468 | 488.637964
140 | 327.84 | 548.3075 | 528.115742
140 | 372.72 | 584.7562 | 557.555413
140 | 417.6 | 620.9976 | 602.099059
140 | 462.48 | 657.4086 | 636.942056
140 | 507.36 | 694.1152 | 669.014676
140 | 552.24 | 731.778 | 699.545375
140 | 597.12 | 773.1746 | 749.279178
140 | 642 | 827.2848 | 813.541316
141 | 252.35 | 298.0611 | 290.944061
141 | 286.8667 | 314.0595 | 314.477697
141 | 321.3833 | 331.6848 | 331.173825
141 | 355.9 | 349.7572 | 350.102811
141 | 390.4167 | 367.555 | 368.611505
141 | 424.9333 | 384.7727 | 382.63838
141 | 459.45 | 401.6019 | 386.715171
141 | 493.9667 | 418.8598 | 407.485262
141 | 528.4833 | 438.3142 | 422.602123
141 | 563 | 464.0105 | 443.202843
142 | 224.25 | 202.1803 | 223.201986
142 | 260.7778 | 211.2265 | 227.57911
142 | 297.3056 | 226.7686 | 232.616189
142 | 333.8333 | 246.9338 | 257.415684
142 | 370.3611 | 270.291 | 279.155598
142 | 406.8889 | 295.9943 | 308.126167
142 | 443.4167 | 323.8218 | 330.601773
142 | 479.9444 | 354.2943 | 361.695506
142 | 516.4722 | 388.9781 | 403.373309
142 | 553 | 431.5765 | 446.728381
143 | 249.37 | 225.8216 | 238.120035
143 | 285.9956 | 275.4663 | 268.773405
143 | 322.6211 | 320.8708 | 307.449216
143 | 359.2467 | 361.3932 | 345.897838
143 | 395.8722 | 396.7398 | 378.851104
143 | 432.4978 | 426.7039 | 418.073069
143 | 469.1233 | 451.3517 | 450.589024
143 | 505.7489 | 471.3752 | 473.608616
143 | 542.3744 | 488.3793 | 501.819238
143 | 579 | 505.6579 | 514.551969
144 | 200 | 343.6654 | 325.84986
144 | 245.2222 | 381.177 | 359.397282
144 | 290.4444 | 422.1512 | 407.99317
144 | 335.6667 | 459.8286 | 440.418203
144 | 380.8889 | 494.7196 | 470.617032
144 | 426.1111 | 527.5021 | 503.171092
144 | 471.3333 | 558.4758 | 537.522874
144 | 516.5556 | 588.1612 | 578.066874
144 | 561.7778 | 618.7341 | 591.185908
144 | 607 | 657.5318 | 633.55763
145 | 200 | 357.0014 | 333.604679
145 | 243.7778 | 382.7678 | 367.107259
145 | 287.5556 | 409.1126 | 399.089787
145 | 331.3333 | 434.9676 | 417.546965
145 | 375.1111 | 460.5291 | 448.215488
145 | 418.8889 | 486.2815 | 465.737886
145 | 462.6667 | 512.4701 | 500.009186
145 | 506.4444 | 539.6533 | 526.881861
145 | 550.2222 | 570.2014 | 558.276107
145 | 594 | 612.0139 | 599.410443
146 | 200 | 420.055 | 410.391961
146 | 247.8889 | 457.5769 | 450.335495
146 | 295.7778 | 495.5745 | 478.984144
146 | 343.6667 | 531.91 | 522.441992
146 | 391.5556 | 567.5031 | 553.193658
146 | 439.4444 | 603.1983 | 590.738099
146 | 487.3333 | 639.2459 | 632.138512
146 | 535.2222 | 676.1227 | 661.020726
146 | 583.1111 | 716.506 | 701.026466
146 | 631 | 770.2175 | 756.871287
147 | 200 | 395.9908 | 368.28994
147 | 246.5556 | 430.3673 | 415.287647
147 | 293.1111 | 465.8261 | 444.991548
147 | 339.6667 | 499.7218 | 472.885883
147 | 386.2222 | 532.8483 | 524.153935
147 | 432.7778 | 566.0163 | 546.899014
147 | 479.3333 | 599.5074 | 591.11396
147 | 525.8889 | 633.817 | 618.7781
147 | 572.4444 | 671.4598 | 652.955222
147 | 619 | 721.3938 | 690.691601
148 | 200 | 470.1074 | 471.271334
148 | 250.4444 | 513.0689 | 511.955143
148 | 300.8889 | 558.1149 | 542.512825
148 | 351.3333 | 602 | 589.451222
148 | 401.7778 | 644.1165 | 648.292338
148 | 452.2222 | 685.5628 | 697.892741
148 | 502.6667 | 727.3543 | 736.42778
148 | 553.1111 | 770.5508 | 779.14212
148 | 603.5556 | 818.3367 | 820.035136
148 | 654 | 882.033 | 883.823188
149 | 244.27 | 526.1439 | 522.559129
149 | 291.0178 | 570.9741 | 561.626872
149 | 337.7656 | 614.3655 | 613.56292
149 | 384.5133 | 656.8269 | 650.416487
149 | 431.2611 | 699.12 | 699.322334
149 | 478.0089 | 741.5708 | 740.287832
149 | 524.7567 | 784.2534 | 784.165756
149 | 571.5044 | 827.859 | 828.770912
149 | 618.2522 | 875.4376 | 874.024332
149 | 665 | 937.0202 | 939.616774
150 | 247.571 | 331.5163 | 329.09353
150 | 279.952 | 342.793 | 340.816156
150 | 312.333 | 358.2543 | 361.913645
150 | 344.714 | 376.3358 | 388.626902
150 | 377.095 | 395.8095 | 409.451407
150 | 409.476 | 415.9179 | 432.124475
150 | 441.857 | 436.4891 | 452.721638
150 | 474.238 | 458.0596 | 471.009439
150 | 506.619 | 482.172 | 492.927048
150 | 539 | 512.4672 | 515.849269
151 | 263.568 | 364.5725 | 377.185088
151 | 296.2827 | 379.0938 | 387.186454
151 | 328.9973 | 397.3166 | 411.58954
151 | 361.712 | 417.704 | 440.664012
151 | 394.4267 | 439.1475 | 463.781624
151 | 427.1413 | 461.0319 | 475.620963
151 | 459.856 | 483.3174 | 492.386082
151 | 492.5707 | 506.6662 | 518.44133
151 | 525.2853 | 532.7866 | 546.17786
151 | 558 | 565.6593 | 591.124689
152 | 267.76 | 387.4893 | 395.014577
152 | 301.8978 | 407.5829 | 419.866571
152 | 336.0356 | 430.9733 | 439.54085
152 | 370.1733 | 455.9297 | 469.816863
152 | 404.3111 | 481.3978 | 496.339607
152 | 438.4489 | 506.9153 | 516.387033
152 | 472.5867 | 532.6262 | 544.214354
152 | 506.7244 | 559.4129 | 586.334213
152 | 540.8622 | 589.2991 | 602.574095
152 | 575 | 626.874 | 638.563093
153 | 279.01 | 418.7183 | 433.094407
153 | 313.8978 | 444.0351 | 448.599318
153 | 348.7856 | 471.7719 | 478.131501
153 | 383.6733 | 500.275 | 510.833085
153 | 418.5611 | 528.62 | 542.509819
153 | 453.4489 | 556.468 | 567.290819
153 | 488.3367 | 584.0649 | 597.043585
153 | 523.2244 | 612.3899 | 617.369499
153 | 558.1122 | 643.6092 | 657.338922
153 | 593 | 682.6571 | 699.310177
154 | 283.072 | 431.1431 | 449.016807
154 | 319.1751 | 470.0922 | 480.336351
154 | 355.2782 | 508.9947 | 522.139739
154 | 391.3813 | 546.2054 | 548.950685
154 | 427.4844 | 580.8955 | 586.125213
154 | 463.5876 | 612.8047 | 623.706727
154 | 499.6907 | 642.1829 | 650.162157
154 | 535.7938 | 669.9329 | 680.154859
154 | 571.8969 | 698.0844 | 717.77294
154 | 608 | 731.4844 | 749.672167
155 | 291.308 | 474.7 | 489.929347
155 | 328.0516 | 507.1697 | 516.638914
155 | 364.7951 | 542.471 | 555.163174
155 | 401.5387 | 578.4104 | 587.12812
155 | 438.2822 | 613.4111 | 625.2406
155 | 475.0258 | 646.5386 | 661.323112
155 | 511.7693 | 677.601 | 700.826317
155 | 548.5129 | 707.3349 | 722.027464
155 | 585.2564 | 737.9035 | 759.482453
155 | 622 | 774.8946 | 808.914465
156 | 313.35 | 658.0748 | 665.896545
156 | 354.2 | 707.6631 | 729.439149
156 | 395.05 | 757.6462 | 767.263252
156 | 435.9 | 805.6876 | 813.437172
156 | 476.75 | 850.6897 | 855.508202
156 | 517.6 | 892.3192 | 900.275141
156 | 558.45 | 930.923 | 941.446987
156 | 599.3 | 967.8296 | 968.919763
156 | 640.15 | 1006.241 | 1006.283448
156 | 681 | 1054.616 | 1060.30587
157 | 317.15 | 698.8799 | 698.6098
157 | 358.6778 | 751.2657 | 746.266229
157 | 400.2056 | 804.6256 | 801.413166
157 | 441.7333 | 856.1133 | 854.707661
157 | 483.2611 | 904.1953 | 907.377492
157 | 524.7889 | 948.2525 | 950.306293
157 | 566.3167 | 988.5099 | 983.999264
157 | 607.8444 | 1026.346 | 1028.38365
157 | 649.3722 | 1065.203 | 1064.684106
157 | 690.9 | 1114.153 | 1112.958344
158 | 320.65 | 733.8966 | 718.814511
158 | 362.8333 | 790.0077 | 779.924415
158 | 405.0167 | 846.6906 | 834.074978
158 | 447.2 | 901.0236 | 888.373144
158 | 489.3833 | 951.5158 | 942.395622
158 | 531.5667 | 997.632 | 987.368529
158 | 573.75 | 1039.683 | 1035.003829
158 | 615.9333 | 1079.15 | 1074.3328
158 | 658.1167 | 1119.668 | 1109.809836
158 | 700.3 | 1170.86 | 1171.461225
159 | 323.75 | 762.9908 | 759.687688
159 | 366.5889 | 822.5385 | 815.020565
159 | 409.4278 | 882.5212 | 873.864651
159 | 452.2667 | 939.8838 | 934.203733
159 | 495.1056 | 993.1286 | 982.478211
159 | 537.9444 | 1041.771 | 1032.327705
159 | 580.7833 | 1086.184 | 1079.174013
159 | 623.6222 | 1127.925 | 1126.323546
159 | 666.4611 | 1170.782 | 1176.40184
159 | 709.3 | 1224.886 | 1224.3027
160 | 279.69 | 149.9436 | 146.936031
160 | 299.0356 | 157.9623 | 153.510798
160 | 318.3811 | 166.069 | 165.499737
160 | 337.7267 | 174.2756 | 171.898248
160 | 357.0722 | 182.6546 | 185.482122
160 | 376.4178 | 191.339 | 187.332878
160 | 395.7633 | 200.5267 | 200.60234
160 | 415.1089 | 210.5021 | 208.047025
160 | 434.4544 | 221.6931 | 222.640019
160 | 453.8 | 234.8166 | 237.029374
161 | 283.84 | 167.7919 | 201.842297
161 | 316.9689 | 205.789 | 230.296929
161 | 350.0978 | 241.4097 | 263.852921
161 | 383.2267 | 274.005 | 298.905765
161 | 416.3556 | 303.0724 | 326.44849
161 | 449.4844 | 328.3828 | 350.177588
161 | 482.6133 | 350.042 | 369.422624
161 | 515.7422 | 368.4621 | 394.945192
161 | 548.8711 | 384.3529 | 420.343744
161 | 582 | 399.0803 | 432.144491
162 | 283.5 | 247.5231 | 262.245565
162 | 319.6667 | 270.9086 | 270.480924
162 | 355.8333 | 294.0546 | 290.267356
162 | 392 | 316.98 | 315.47867
162 | 428.1667 | 339.6391 | 333.806573
162 | 464.3333 | 362.0414 | 355.212562
162 | 500.5 | 384.3962 | 374.971631
162 | 536.6667 | 407.3003 | 410.237826
162 | 572.8333 | 432.1745 | 431.293531
162 | 609 | 462.7226 | 472.292202
163 | 251.47 | 255.4536 | 227.2063767
163 | 293.7511 | 289.3259 | 263.433234
163 | 336.0322 | 319.5956 | 293.323454
163 | 378.3133 | 346.5352 | 326.720078
163 | 420.5944 | 370.1763 | 351.377983
163 | 462.8756 | 390.3143 | 378.673183
163 | 505.1567 | 406.9174 | 394.637086
163 | 547.4378 | 420.5645 | 407.098837
163 | 589.7189 | 433.5524 | 428.263419
163 | 632 | 456.8818 | 445.434586
164 | 333.99 | 316.4469 | 334.738987
164 | 369.6578 | 348.6035 | 366.031322
164 | 405.3256 | 380.0179 | 393.720513
164 | 440.9933 | 410.5904 | 419.75173
164 | 476.6611 | 440.159 | 441.980574
164 | 512.3289 | 468.663 | 462.167746
164 | 547.9967 | 496.2698 | 491.953879
164 | 583.6644 | 523.5315 | 538.328746
164 | 619.3322 | 551.7749 | 570.281846
164 | 655 | 584.4679 | 615.541874
165 | 185.3 | 208.9021 | 182.825649
165 | 226.9889 | 215.1191 | 204.680187
165 | 268.6778 | 229.2304 | 211.716342
165 | 310.3667 | 248.0117 | 229.418136
165 | 352.0556 | 268.7925 | 255.397936
165 | 393.7444 | 289.9239 | 285.52706
165 | 435.4333 | 310.8419 | 309.410171
165 | 477.1222 | 332.1079 | 335.952847
165 | 518.8111 | 355.6883 | 356.466488
165 | 560.5 | 386.7449 | 388.308751
166 | 198.15 | 156.4839 | 171.24146
166 | 240.5667 | 195.9717 | 195.943493
166 | 282.9833 | 238.213 | 231.483305
166 | 325.4 | 278.9929 | 267.209819
166 | 367.8167 | 315.2618 | 302.317233
166 | 410.2333 | 345.3109 | 338.184884
166 | 452.65 | 368.6605 | 361.272407
166 | 495.0667 | 385.9203 | 382.356236
166 | 537.4833 | 398.6222 | 395.255902
166 | 579.9 | 410.0078 | 421.082521
167 | 212 | 228.0356 | 217.439501
167 | 254.8889 | 257.6229 | 251.58687
167 | 297.7778 | 291.2461 | 279.96611
167 | 340.6667 | 325.1851 | 313.924277
167 | 383.5556 | 356.9965 | 353.970436
167 | 426.4444 | 385.4078 | 378.476602
167 | 469.3333 | 410.1678 | 403.122254
167 | 512.2222 | 432.0754 | 418.662857
167 | 555.1111 | 453.221 | 444.930653
167 | 598 | 478.7166 | 473.802921
168 | 225.15 | 248.6116 | 266.786165
168 | 268.3556 | 290.6347 | 294.73308
168 | 311.5611 | 333.4685 | 335.929746
168 | 354.7667 | 373.3098 | 372.060934
168 | 397.9722 | 407.998 | 404.352958
168 | 441.1778 | 436.6279 | 434.603933
168 | 484.3833 | 459.2736 | 456.46133
168 | 527.5889 | 476.8719 | 474.838968
168 | 570.7944 | 491.2294 | 493.883852
168 | 614 | 506.3987 | 520.402026
169 | 237.15 | 295.3197 | 288.699702
169 | 280.6889 | 335.1419 | 336.136669
169 | 324.2278 | 376.3821 | 372.353536
169 | 367.7667 | 415.4889 | 410.820785
169 | 411.3056 | 450.5949 | 444.085569
169 | 454.8444 | 480.9647 | 472.362094
169 | 498.3833 | 506.7351 | 490.987952
169 | 541.9222 | 528.9623 | 517.723095
169 | 585.4611 | 549.9437 | 545.521033
169 | 629 | 575.2579 | 566.490142
170 | 351.9 | 833.4876 | 787.391817
170 | 396.0222 | 855.2579 | 822.371053
170 | 440.1444 | 881.7641 | 842.059077
170 | 484.2667 | 912.6774 | 875.224841
170 | 528.3889 | 947.8056 | 903.425104
170 | 572.5111 | 987.0424 | 943.094408
170 | 616.6333 | 1030.641 | 994.509742
170 | 660.7556 | 1079.821 | 1042.470868
170 | 704.8778 | 1137.826 | 1110.818311
170 | 749 | 1212.318 | 1166.053364
171 | 308.2 | 660.5263 | 639.570456
171 | 358.0556 | 718.3481 | 697.209868
171 | 407.9111 | 776.9385 | 742.662343
171 | 457.7667 | 833.2974 | 804.217726
171 | 507.6222 | 886.7141 | 868.500558
171 | 557.4778 | 937.5051 | 912.464543
171 | 607.3333 | 986.4388 | 966.207114
171 | 657.1889 | 1035.156 | 1014.1161
171 | 707.0444 | 1087.929 | 1087.31801
171 | 756.9 | 1157.859 | 1128.227512
172 | 349.65 | 677.4053 | 666.425525
172 | 392.1556 | 725.8994 | 712.078125
172 | 434.6611 | 773.3851 | 761.881137
172 | 477.1667 | 818.6817 | 799.359715
172 | 519.6722 | 861.5546 | 845.452504
172 | 562.1778 | 902.3041 | 890.169284
172 | 604.6833 | 941.6955 | 926.341729
172 | 647.1889 | 981.3988 | 981.296431
172 | 689.6944 | 1025.285 | 1025.309877
172 | 732.2 | 1083.743 | 1095.72972
173 | 350.2 | 1052.87 | 1079.847223
173 | 379.6222 | 1133.882 | 1155.74718
173 | 409.0444 | 1213.535 | 1227.496368
173 | 438.4667 | 1290.213 | 1315.52096
173 | 467.8889 | 1362.916 | 1382.98629
173 | 497.3111 | 1431.106 | 1430.10372
173 | 526.7333 | 1494.562 | 1513.64561
173 | 556.1556 | 1553.251 | 1541.20906
173 | 585.5778 | 1607.182 | 1612.9159
173 | 615 | 1656.19 | 1644.3849
174 | 298.55 | 1024.88 | 1086.722211
174 | 356.0444 | 1172.415 | 1175.188014
174 | 413.5389 | 1315.96 | 1318.133808
174 | 471.0333 | 1446.12 | 1446.93841
174 | 528.5278 | 1561.442 | 1550.7357
174 | 586.0222 | 1664.08 | 1639.63894
174 | 643.5167 | 1757.379 | 1753.07976
174 | 701.0111 | 1845.214 | 1818.40145
174 | 758.5056 | 1934.286 | 1909.40881
174 | 816 | 2046.615 | 2042.00973
175 | 369.43 | 660.7699 | 678.912028
175 | 411.0489 | 716.3095 | 723.712253
175 | 452.6678 | 770.2467 | 772.66134
175 | 494.2867 | 822.4392 | 841.33646
175 | 535.9056 | 872.5726 | 882.422276
175 | 577.5244 | 920.4743 | 931.501193
175 | 619.1433 | 966.4158 | 964.612425
175 | 660.7622 | 1011.47 | 1027.710161
175 | 702.3811 | 1058.324 | 1076.3153
175 | 744 | 1114.239 | 1132.99881
176 | 200 | 1256.255 | 1225.904687
176 | 253.3333 | 1321.855 | 1255.186634
176 | 306.6667 | 1387.456 | 1336.6903
176 | 360 | 1453.056 | 1411.484123
176 | 413.3333 | 1518.657 | 1412.901311
176 | 466.6667 | 1584.257 | 1499.092526
176 | 520 | 1649.844 | 1595.09041
176 | 573.3333 | 1715.254 | 1660.53986
176 | 626.6667 | 1779.218 | 1755.21863
176 | 680 | 1834.9 | 1795.39361
177 | 344.82 | 951.323 | 963.02851
177 | 397.3956 | 1031.898 | 1052.229005
177 | 449.9711 | 1111.128 | 1121.526798
177 | 502.5467 | 1190.015 | 1203.16494
177 | 555.1222 | 1268.713 | 1285.90543
177 | 607.6978 | 1346.912 | 1368.07486
177 | 660.2733 | 1424.608 | 1457.84149
177 | 712.8489 | 1502.852 | 1532.17464
177 | 765.4244 | 1584.816 | 1622.77584
177 | 818 | 1679.637 | 1691.51645
178 | 369.12 | 1032.904 | 1024.062146
178 | 416.3289 | 1095.491 | 1090.750798
178 | 463.5378 | 1159.885 | 1148.815348
178 | 510.7467 | 1226.07 | 1219.22354
178 | 557.9556 | 1293.876 | 1286.88713
178 | 605.1644 | 1363.373 | 1358.69099
178 | 652.3733 | 1435.506 | 1442.23213
178 | 699.5822 | 1513.058 | 1512.56599
178 | 746.7911 | 1602.782 | 1590.38071
178 | 794 | 1722.89 | 1710.96522
179 | 348.02 | 1039.678 | 1052.50884
179 | 402.6844 | 1151.903 | 1137.336392
179 | 457.3489 | 1255.625 | 1241.85643
179 | 512.0133 | 1352.913 | 1343.96189
179 | 566.6778 | 1444.576 | 1434.34549
179 | 621.3422 | 1530.465 | 1523.74248
179 | 676.0067 | 1610.243 | 1595.66386
179 | 730.6711 | 1684.589 | 1675.43993
179 | 785.3356 | 1757.226 | 1738.30416
179 | 840 | 1841.352 | 1856.61121
180 | 371.1 | 1081.845 | 1053.715271
180 | 419.0889 | 1163.747 | 1137.448238
180 | 467.0778 | 1242.616 | 1211.83824
180 | 515.0667 | 1316.27 | 1287.07854
180 | 563.0556 | 1385.004 | 1363.41911
180 | 611.0444 | 1450.815 | 1424.88773
180 | 659.0333 | 1517.209 | 1499.11033
180 | 707.0222 | 1589.627 | 1556.52586
180 | 755.0111 | 1677.316 | 1654.82341
180 | 803 | 1800.908 | 1758.74906
181 | 357.72 | 913.3126 | 928.804084
181 | 408.64 | 999.0108 | 1026.997381
181 | 459.56 | 1084.553 | 1092.707638
181 | 510.48 | 1165.891 | 1178.62404
181 | 561.4 | 1241.63 | 1257.2007
181 | 612.32 | 1311.963 | 1318.94256
181 | 663.24 | 1378.264 | 1394.35419
181 | 714.16 | 1443.156 | 1460.56819
181 | 765.08 | 1511.295 | 1529.88218
181 | 816 | 1593.186 | 1624.99012
182 | 359.77 | 1031.111 | 1008.964031
182 | 411.5733 | 1105.459 | 1087.854212
182 | 463.3767 | 1180.129 | 1162.059488
182 | 515.18 | 1255.928 | 1246.69678
182 | 566.9833 | 1332.923 | 1334.40247
182 | 618.7867 | 1410.742 | 1414.48387
182 | 670.59 | 1489.286 | 1487.39621
182 | 722.3933 | 1569.661 | 1563.58972
182 | 774.1967 | 1655.58 | 1657.59568
182 | 826 | 1757.857 | 1734.10566
183 | 263.75 | 722.4012 | 719.30882
183 | 319.4444 | 801.8823 | 813.168182
183 | 375.1389 | 879.3102 | 884.026891
183 | 430.8333 | 954.6143 | 972.814961
183 | 486.5278 | 1029.378 | 1033.969505
183 | 542.2222 | 1104.348 | 1112.079747
183 | 597.9167 | 1179.577 | 1188.78789
183 | 653.6111 | 1255.709 | 1255.87314
183 | 709.3056 | 1335.856 | 1344.1389
183 | 765 | 1430.775 | 1442.43754
184 | 286.05 | 815.4429 | 826.715949
184 | 343.2667 | 905.2356 | 913.575745
184 | 400.4833 | 991.6475 | 1004.474079
184 | 457.7 | 1075.918 | 1090.71135
184 | 514.9167 | 1159.426 | 1182.4603
184 | 572.1333 | 1242.368 | 1263.0141
184 | 629.35 | 1324.551 | 1340.32189
184 | 686.5667 | 1406.691 | 1408.53303
184 | 743.7833 | 1492.016 | 1499.49988
184 | 801 | 1591.24 | 1596.28822
185 | 275.95 | 765.3222 | 766.507729
185 | 331.7333 | 855.5995 | 858.279102
185 | 387.5167 | 951.5864 | 946.396627
185 | 443.3 | 1043.859 | 1041.418338
185 | 499.0833 | 1129.307 | 1120.454354
185 | 554.8667 | 1207.94 | 1190.014767
185 | 610.65 | 1280.971 | 1269.8136
185 | 666.4333 | 1350.767 | 1345.72904
185 | 722.2167 | 1422.684 | 1415.65673
185 | 778 | 1511.809 | 1509.93682
186 | 442.1 | 1012.934 | 1031.997972
186 | 482.2 | 1080.292 | 1087.812162
186 | 522.3 | 1145.78 | 1162.909266
186 | 562.4 | 1209.564 | 1237.98444
186 | 602.5 | 1271.626 | 1296.62984
186 | 642.6 | 1332.001 | 1355.24367
186 | 682.7 | 1391.026 | 1424.05349
186 | 722.8 | 1449.671 | 1472.07371
186 | 762.9 | 1510.279 | 1549.24691
186 | 803 | 1579.088 | 1598.76785
187 | 347.57 | 974.4847 | 952.37085
187 | 395.0622 | 1039.971 | 1025.99569
187 | 442.5544 | 1104.114 | 1072.17239
187 | 490.0467 | 1167.945 | 1122.551588
187 | 537.5389 | 1231.99 | 1190.016317
187 | 585.0311 | 1296.354 | 1258.251419
187 | 632.5233 | 1361.151 | 1325.18299
187 | 680.0156 | 1427.495 | 1387.84389
187 | 727.5078 | 1499.53 | 1455.27676
187 | 775 | 1590.306 | 1528.16901
188 | 395.4 | 690.7282 | 667.366262
188 | 428.3556 | 714.1608 | 710.93709
188 | 461.3111 | 739.0515 | 722.146225
188 | 494.2667 | 765.3814 | 754.427127
188 | 527.2222 | 793.1846 | 784.86552
188 | 560.1778 | 822.6375 | 803.653899
188 | 593.1333 | 854.2783 | 843.35957
188 | 626.0889 | 889.4302 | 878.406414
188 | 659.0444 | 931.0457 | 925.419671
188 | 692 | 985.8999 | 988.331006
189 | 244.27 | 526.1439 | 522.559129
189 | 291.0178 | 570.9741 | 561.626872
189 | 337.7656 | 614.3655 | 613.56292
189 | 384.5133 | 656.8269 | 650.416487
189 | 431.2611 | 699.12 | 699.322334
189 | 478.0089 | 741.5708 | 740.287832
189 | 524.7567 | 784.2534 | 784.165756
189 | 571.5044 | 827.859 | 828.770912
189 | 618.2522 | 875.4376 | 874.024332
189 | 665 | 937.0202 | 939.616774
190 | 259.35 | 544.8112 | 539.426543
190 | 304.6444 | 589.8559 | 579.721293
190 | 349.9389 | 639.7928 | 630.336665
190 | 395.2333 | 689.572 | 684.710878
190 | 440.5278 | 736.9534 | 728.156342
190 | 485.8222 | 781.5478 | 768.738019
190 | 531.1167 | 823.9206 | 816.464742
190 | 576.4111 | 865.5708 | 837.9813
190 | 621.7056 | 910.18 | 894.07977
190 | 667 | 967.9634 | 961.786879
191 | 200 | 528.608 | 517.002654
191 | 255.5556 | 590.2475 | 576.903894
191 | 311.1111 | 649.7913 | 633.179384
191 | 366.6667 | 708.7502 | 701.576237
191 | 422.2222 | 766.6203 | 758.045929
191 | 477.7778 | 824.8369 | 824.581568
191 | 533.3333 | 884.3653 | 880.214731
191 | 588.8889 | 946.1395 | 941.356642
191 | 644.4444 | 1013.367 | 1007.32237
191 | 700 | 1097.574 | 1094.983954
192 | 263.95 | 515.8107 | 524.946526
192 | 308.8444 | 556.8219 | 567.504929
192 | 353.7389 | 604.6191 | 618.142687
192 | 398.6333 | 654.4771 | 661.80836
192 | 443.5278 | 704.4507 | 710.398556
192 | 488.4222 | 754.4162 | 766.155341
192 | 533.3167 | 805.1784 | 805.591429
192 | 578.2111 | 858.3279 | 861.737655
192 | 623.1056 | 917.3233 | 915.467909
192 | 668 | 991.5192 | 992.34523
193 | 200 | 483.0741 | 495.869556
193 | 255.5556 | 554.1527 | 562.084367
193 | 311.1111 | 631.4488 | 630.953421
193 | 366.6667 | 703.2352 | 700.424397
193 | 422.2222 | 769.7042 | 766.411884
193 | 477.7778 | 832.8728 | 824.506614
193 | 533.3333 | 894.208 | 882.348606
193 | 588.8889 | 954.8828 | 949.791777
193 | 644.4444 | 1018.171 | 1017.324011
193 | 700 | 1096.21 | 1101.090611
194 | 200 | 581.2311 | 573.682816
194 | 254.6667 | 644.6286 | 634.660051
194 | 309.3333 | 708.7898 | 693.218969
194 | 364 | 770.2381 | 745.77046
194 | 418.6667 | 828.5453 | 798.704346
194 | 473.3333 | 885.5693 | 849.750713
194 | 528 | 942.8389 | 890.734778
194 | 582.6667 | 1001.619 | 960.46922
194 | 637.3333 | 1065.56 | 1018.412662
194 | 692 | 1148.78 | 1122.947035
195 | 200 | 566.3883 | 571.733701
195 | 258.3333 | 641.574 | 633.689318
195 | 316.6667 | 715.9805 | 707.408125
195 | 375 | 786.2915 | 782.450758
195 | 433.3333 | 853.3143 | 847.629077
195 | 491.6667 | 919.0236 | 905.542614
195 | 550 | 984.4936 | 975.635442
195 | 608.3333 | 1050.5 | 1036.136758
195 | 666.6667 | 1120.431 | 1111.163881
195 | 725 | 1208.206 | 1196.786142
196 | 326.65 | 803.4749 | 792.186185
196 | 370.1111 | 867.3213 | 866.190299
196 | 413.5722 | 930.8634 | 932.779783
196 | 457.0333 | 991.0316 | 987.196743
196 | 500.4944 | 1046.43 | 1059.872711
196 | 543.9556 | 1096.704 | 1116.92112
196 | 587.4167 | 1142.337 | 1164.93265
196 | 630.8778 | 1185.005 | 1207.49104
196 | 674.3389 | 1228.702 | 1255.84997
196 | 717.8 | 1284.109 | 1300.27067
197 | 329.25 | 836.7644 | 829.939309
197 | 373.3222 | 904.339 | 895.360144
197 | 417.3944 | 971.2552 | 956.517315
197 | 461.4667 | 1034.355 | 1034.363905
197 | 505.5389 | 1092.282 | 1081.77553
197 | 549.6111 | 1144.766 | 1138.97609
197 | 593.6833 | 1192.379 | 1188.23094
197 | 637.7556 | 1236.891 | 1228.30884
197 | 681.8278 | 1282.473 | 1285.36883
197 | 725.9 | 1340.359 | 1341.97068
198 | 332.15 | 874.7766 | 865.193211
198 | 376.7667 | 946.4363 | 931.180565
198 | 421.3833 | 1016.789 | 1012.959502
198 | 466 | 1082.669 | 1065.556734
198 | 510.6167 | 1142.819 | 1137.63627
198 | 555.2333 | 1197.097 | 1181.7355
198 | 599.85 | 1246.184 | 1233.44406
198 | 644.4667 | 1291.957 | 1282.10979
198 | 689.0833 | 1338.774 | 1328.60692
198 | 733.7 | 1398.399 | 1388.98634
199 | 334.35 | 874.0905 | 882.295635
199 | 379.5444 | 960.1415 | 968.671945
199 | 424.7389 | 1043.078 | 1047.729365
199 | 469.9333 | 1119.678 | 1113.2447
199 | 515.1278 | 1188.829 | 1187.09674
199 | 560.3222 | 1250.599 | 1235.23941
199 | 605.5167 | 1305.83 | 1309.61122
199 | 650.7111 | 1356.518 | 1361.36302
199 | 695.9056 | 1407.124 | 1422.47288
199 | 741.1 | 1469.332 | 1477.96153
200 | 336.85 | 907.4918 | 907.650611
200 | 382.5667 | 997.5951 | 997.865367
200 | 428.2833 | 1084.106 | 1073.509255
200 | 474 | 1163.752 | 1149.45746
200 | 519.7167 | 1235.488 | 1225.4715
200 | 565.4333 | 1299.491 | 1297.28723
200 | 611.15 | 1356.704 | 1347.45695
200 | 656.8667 | 1409.219 | 1414.73048
200 | 702.5833 | 1461.657 | 1468.35467
200 | 748.3 | 1526.201 | 1523.87598
201 | 338.65 | 943.7599 | 932.031704
201 | 384.9222 | 1038.621 | 1033.022193
201 | 431.1944 | 1129.169 | 1124.767981
201 | 477.4667 | 1212.086 | 1200.905208
201 | 523.7389 | 1286.422 | 1259.41517
201 | 570.0111 | 1352.5 | 1329.74803
201 | 616.2833 | 1411.391 | 1384.07666
201 | 662.5556 | 1465.306 | 1455.42217
201 | 708.8278 | 1519.052 | 1520.15556
201 | 755.1 | 1585.344 | 1584.33238
202 | 297.82 | 356.8304 | 337.623059
202 | 334.6178 | 382.8588 | 370.087356
202 | 371.4156 | 409.6576 | 393.901019
202 | 408.2133 | 437.2906 | 421.117669
202 | 445.0111 | 465.6346 | 447.969746
202 | 481.8089 | 494.5661 | 476.046972
202 | 518.6067 | 524.2325 | 507.840138
202 | 555.4044 | 555.3622 | 529.460646
202 | 592.2022 | 589.8488 | 565.370453
202 | 629 | 632.5689 | 606.506224
203 | 328.84 | 369.9926 | 383.144164
203 | 364.4133 | 408.1712 | 428.449093
203 | 399.9867 | 447.32 | 459.343152
203 | 435.56 | 485.8657 | 493.659847
203 | 471.1333 | 522.7866 | 537.68353
203 | 506.7067 | 557.6255 | 564.776899
203 | 542.28 | 590.5067 | 598.676025
203 | 577.8533 | 622.2161 | 640.528337
203 | 613.4267 | 654.5652 | 684.327928
203 | 649 | 691.8496 | 723.675385
204 | 337.11 | 414.6636 | 407.088634
204 | 373.0978 | 447.2338 | 437.35696
204 | 409.0856 | 480.1666 | 471.527258
204 | 445.0733 | 513.3686 | 505.321137
204 | 481.0611 | 546.6543 | 539.805233
204 | 517.0489 | 579.9617 | 571.903026
204 | 553.0367 | 613.5351 | 601.517633
204 | 589.0244 | 648.1407 | 631.414481
204 | 625.0122 | 685.5501 | 680.021845
204 | 661 | 730.1339 | 734.67006
205 | 334.1 | 439.5087 | 430.898289
205 | 370.9778 | 477.0001 | 468.329512
205 | 407.8556 | 514.702 | 505.169571
205 | 444.7333 | 552.5738 | 543.412274
205 | 481.6111 | 590.3944 | 581.850982
205 | 518.4889 | 628.019 | 617.4773
205 | 555.3667 | 665.6138 | 662.649252
205 | 592.2444 | 703.9029 | 705.004119
205 | 629.1222 | 744.6735 | 732.83474
205 | 666 | 792.4524 | 798.709314
206 | 298.55 | 1024.88 | 1016.27986
206 | 356.0444 | 1172.415 | 1110.71083
206 | 413.5389 | 1315.96 | 1275.347368
206 | 471.0333 | 1446.12 | 1398.96542
206 | 528.5278 | 1561.442 | 1537.06728
206 | 586.0222 | 1664.08 | 1608.36842
206 | 643.5167 | 1757.379 | 1713.28304
206 | 701.0111 | 1845.214 | 1799.14475
206 | 758.5056 | 1934.286 | 1874.93894
206 | 816 | 2046.615 | 2038.93342
207 | 350.2 | 1052.87 | 1069.746266
207 | 390.1778 | 1162.714 | 1159.138134
207 | 430.1556 | 1268.922 | 1282.02579
207 | 470.1333 | 1368.282 | 1375.06423
207 | 510.1111 | 1459.299 | 1465.26933
207 | 550.0889 | 1541.539 | 1531.70298
207 | 590.0667 | 1614.986 | 1617.22309
207 | 630.0444 | 1679.15 | 1692.22965
207 | 670.0222 | 1731.099 | 1728.2597
207 | 710 | 1759.668 | 1771.9048