## Sheet1
Material_ID | Temperature (K) | Cp_measured | Cp_predicted
1 | 263.95 | 515.8107 | 519.839254
1 | 308.8444 | 556.8219 | 560.339956
1 | 353.7389 | 604.6191 | 611.281111
1 | 398.6333 | 654.4771 | 658.567076
1 | 443.5278 | 704.4507 | 707.263011
1 | 488.4222 | 754.4162 | 757.805623
1 | 533.3167 | 805.1784 | 809.4937675
1 | 578.2111 | 858.3279 | 859.642221
1 | 623.1056 | 917.3233 | 918.1392965
1 | 668 | 991.5192 | 989.28507
2 | 170 | 537.1276 | 540.4687
2 | 231.6667 | 605.6754 | 591.815551
2 | 293.3333 | 686.6901 | 681.2617
2 | 355 | 762.6524 | 760.256677
2 | 416.6667 | 834.3759 | 826.77426
2 | 478.3333 | 904.0467 | 896.568621
2 | 540 | 973.2652 | 974.819308
2 | 601.6667 | 1042.867 | 1041.935984
2 | 663.3333 | 1116.181 | 1116.562
2 | 725 | 1208.206 | 1212.47305
3 | 150 | 563.7265 | 556.480017
3 | 219.4444 | 662.543 | 639.474503
3 | 288.8889 | 775.2368 | 763.526031
3 | 358.3333 | 874.071 | 854.008723
3 | 427.7778 | 969.6948 | 951.903898
3 | 497.2222 | 1063.224 | 1055.846413
3 | 566.6667 | 1153.929 | 1151.776792
3 | 636.1111 | 1241.601 | 1233.53438
3 | 705.5556 | 1330.357 | 1328.46206
3 | 775 | 1439.287 | 1464.26276
4 | 150 | 590.9647 | 609.575197
4 | 224.5556 | 699.5597 | 713.805048
4 | 299.1111 | 843.6177 | 837.955665
4 | 373.6667 | 971.4951 | 984.111417
4 | 448.2222 | 1089.998 | 1101.411636
4 | 522.7778 | 1202.988 | 1207.32913
4 | 597.3333 | 1311.504 | 1311.03587
4 | 671.8889 | 1415.295 | 1415.04214
4 | 746.4444 | 1517.367 | 1527.86204
4 | 821 | 1634.028 | 1678.39424
5 | 240 | 783.0766 | 796.09483
5 | 309.2222 | 907.3583 | 922.11709
5 | 378.4444 | 1054.438 | 1049.771762
5 | 447.6667 | 1203.189 | 1210.5325
5 | 516.8889 | 1338.188 | 1348.38414
5 | 586.1111 | 1455.613 | 1435.14723
5 | 655.3333 | 1557.145 | 1534.49257
5 | 724.5556 | 1647.271 | 1639.62081
5 | 793.7778 | 1732.947 | 1743.45291
5 | 863 | 1828.98 | 1856.39464
6 | 160 | 746.626 | 709.468764
6 | 242.5556 | 918.9273 | 887.873774
6 | 325.1111 | 1122.008 | 1089.334973
6 | 407.6667 | 1292.144 | 1247.42985
6 | 490.2222 | 1450.727 | 1415.30999
6 | 572.7778 | 1602.407 | 1568.08499
6 | 655.3333 | 1746.217 | 1694.16
6 | 737.8889 | 1880.3 | 1829.23525
6 | 820.4444 | 2007.815 | 1982.46127
6 | 903 | 2148.64 | 2120.47719
7 | 180 | 726.2529 | 740.856308
7 | 264.4444 | 955.7809 | 951.317773
7 | 348.8889 | 1188.789 | 1170.72045
7 | 433.3333 | 1389.18 | 1344.66424
7 | 517.7778 | 1572.77 | 1540.38658
7 | 602.2222 | 1742.514 | 1749.42569
7 | 686.6667 | 1896.701 | 1886.81347
7 | 771.1111 | 2034.219 | 2003.0717
7 | 855.5556 | 2157.13 | 2144.60701
7 | 940 | 2275.171 | 2266.51277
8 | 270 | 1006.982 | 1001.310475
8 | 348.2222 | 1235.932 | 1197.09544
8 | 426.4444 | 1474.463 | 1462.83769
8 | 504.6667 | 1689.98 | 1648.0576
8 | 582.8889 | 1871.063 | 1870.11487
8 | 661.1111 | 2020.433 | 2027.16185
8 | 739.3333 | 2145.244 | 2156.43555
8 | 817.5556 | 2252.997 | 2256.04829
8 | 895.7778 | 2350.149 | 2364.24758
8 | 974 | 2443.662 | 2465.45725
9 | 130 | 312.7263 | 289.603375
9 | 186.1111 | 352.4129 | 319.16357
9 | 242.2222 | 413.3386 | 398.301171
9 | 298.3333 | 472.1003 | 461.50512
9 | 354.4444 | 530.6727 | 511.294647
9 | 410.5556 | 590.4865 | 560.619694
9 | 466.6667 | 653.2483 | 624.448989
9 | 522.7778 | 719.7717 | 700.339232
9 | 578.8889 | 791.6388 | 765.262729
9 | 635 | 876.9527 | 821.35153
10 | 150 | 452.2987 | 446.78689
10 | 208.6667 | 522.9253 | 512.1041
10 | 267.3333 | 614.315 | 598.1137368
10 | 326 | 707.279 | 679.796372
10 | 384.6667 | 789.8169 | 760.4033
10 | 443.3333 | 864.3755 | 815.388813
10 | 502 | 932.3585 | 893.3
10 | 560.6667 | 994.4528 | 957.2460645
10 | 619.3333 | 1053.46 | 1018.704433
10 | 678 | 1121.82 | 1105.480992
11 | 283.05 | 776.7081 | 782.045854
11 | 335.0111 | 861.6843 | 841.874753
11 | 386.9722 | 948.3313 | 913.7554
11 | 438.9333 | 1029.448 | 989.606758
11 | 490.8944 | 1103.181 | 1055.611799
11 | 542.8556 | 1170.348 | 1130.484472
11 | 594.8167 | 1232.667 | 1193.193
11 | 646.7778 | 1292.496 | 1264.23713
11 | 698.7389 | 1354.548 | 1344.23339
11 | 750.7 | 1432.774 | 1443.47851
12 | 305.05 | 971.5574 | 952.807961
12 | 357.4444 | 1074.828 | 1062.747412
12 | 409.8389 | 1177.617 | 1138.815622
12 | 462.2333 | 1273.319 | 1237.30223
12 | 514.6278 | 1360.146 | 1349.48915
12 | 567.0222 | 1438.891 | 1409.71036
12 | 619.4167 | 1511.452 | 1492.35762
12 | 671.8111 | 1580.595 | 1564.24476
12 | 724.2056 | 1651.735 | 1648.939
12 | 776.6 | 1740.738 | 1742.3079
13 | 318.65 | 1171.92 | 1154.005865
13 | 371.7556 | 1297.015 | 1255.75803
13 | 424.8611 | 1418.07 | 1393.46943
13 | 477.9667 | 1528.819 | 1495.08239
13 | 531.0722 | 1628.124 | 1590.96705
13 | 584.1778 | 1717.458 | 1675.45749
13 | 637.2833 | 1799.326 | 1751.29456
13 | 690.3889 | 1876.975 | 1845.80063
13 | 743.4944 | 1956.379 | 1906.23205
13 | 796.6 | 2055.213 | 2082.68056
14 | 339.01 | 1582.197 | 1539.43758
14 | 393.0422 | 1750.558 | 1722.16443
14 | 447.0744 | 1907.483 | 1897.29029
14 | 501.1067 | 2047.616 | 2026.29677
14 | 555.1389 | 2171.135 | 2172.46007
14 | 609.1711 | 2280.808 | 2273.24593
14 | 663.2033 | 2380.327 | 2377.71245
14 | 717.2356 | 2473.945 | 2484.57431
14 | 771.2678 | 2568.708 | 2581.86558
14 | 825.3 | 2685.541 | 2721.04159
15 | 346 | 1748.894 | 1711.68244
15 | 400.4444 | 1936.122 | 1907.13415
15 | 454.8889 | 2110.04 | 2082.52564
15 | 509.3333 | 2265.378 | 2225.29265
15 | 563.7778 | 2402.626 | 2353.90285
15 | 618.2222 | 2524.863 | 2484.1932
15 | 672.6667 | 2636.048 | 2590.03825
15 | 727.1111 | 2740.646 | 2692.86657
15 | 781.5556 | 2845.767 | 2814.91469
15 | 836 | 2972.448 | 2925.82742
16 | 265.83 | 299.6776 | 286.613273
16 | 300.4378 | 306.8986 | 304.706875
16 | 335.0456 | 316.3726 | 319.602494
16 | 369.6533 | 327.393 | 325.794329
16 | 404.2611 | 339.5684 | 341.995318
16 | 438.8689 | 352.6966 | 358.400607
16 | 473.4767 | 366.8801 | 372.379013
16 | 508.0844 | 382.8879 | 390.006897
16 | 542.6922 | 402.7969 | 403.53672
16 | 577.3 | 431.6381 | 431.14226
17 | 285.55 | 333.6508 | 334.341756
17 | 321.6778 | 358.5174 | 355.502016
17 | 357.8056 | 380.5914 | 380.148199
17 | 393.9333 | 401.626 | 397.592804
17 | 430.0611 | 422.566 | 423.848594
17 | 466.1889 | 443.7602 | 442.030064
17 | 502.3167 | 465.4228 | 466.065407
17 | 538.4444 | 488.2564 | 489.535425
17 | 574.5722 | 514.2625 | 505.757189
17 | 610.7 | 548.5904 | 540.979781
18 | 301.63 | 401.8615 | 387.309527
18 | 338.3378 | 429.428 | 423.356794
18 | 375.0456 | 456.8679 | 448.625389
18 | 411.7533 | 483.5641 | 473.903092
18 | 448.4611 | 509.2844 | 501.186275
18 | 485.1689 | 533.9777 | 521.368949
18 | 521.8767 | 557.8884 | 548.476698
18 | 558.5844 | 581.9755 | 569.735691
18 | 595.2922 | 608.6567 | 599.570709
18 | 632 | 643.8228 | 631.062525
19 | 315.01 | 482.1617 | 482.773825
19 | 352.6756 | 518.2483 | 520.338552
19 | 390.3411 | 551.2523 | 559.732054
19 | 428.0067 | 580.834 | 583.771518
19 | 465.6722 | 607.0603 | 606.495541
19 | 503.3378 | 630.1608 | 621.449
19 | 541.0033 | 650.6466 | 649.780173
19 | 578.6689 | 669.7361 | 671.223812
19 | 616.3344 | 690.1278 | 693.013636
19 | 654 | 718.3307 | 720.935561
20 | 325.68 | 564.7641 | 554.112746
20 | 364.3822 | 610.1998 | 596.247835
20 | 403.0844 | 649.2159 | 641.686004
20 | 441.7867 | 681.8928 | 665.645825
20 | 480.4889 | 708.7291 | 695.418383
20 | 519.1911 | 730.3292 | 718.39656
20 | 557.8933 | 747.5002 | 741.735478
20 | 596.5956 | 761.6461 | 760.682222
20 | 635.2978 | 775.4714 | 785.532316
20 | 674 | 795.3827 | 808.185021
21 | 289.65 | 325.7023 | 325.146284
21 | 323.4956 | 339.6889 | 339.710554
21 | 357.3411 | 354.291 | 355.277639
21 | 391.1867 | 369.1997 | 368.349251
21 | 425.0322 | 384.2991 | 383.791468
21 | 458.8778 | 399.5781 | 399.833702
21 | 492.7233 | 415.2796 | 414.320074
21 | 526.5689 | 432.2434 | 433.706166
21 | 560.4144 | 452.498 | 453.784723
21 | 594.26 | 480.8178 | 478.006376
22 | 304.75 | 373.3765 | 371.25942
22 | 340.0111 | 399.0057 | 396.083817
22 | 375.2722 | 422.6373 | 420.107898
22 | 410.5333 | 445.6042 | 442.283598
22 | 445.7944 | 468.5547 | 458.253744
22 | 481.0556 | 491.6814 | 486.816458
22 | 516.3167 | 515.1376 | 505.959584
22 | 551.5778 | 539.5914 | 531.130958
22 | 586.8389 | 566.9704 | 559.037569
22 | 622.1 | 602.1839 | 591.002711
23 | 316.98 | 440.732 | 441.517988
23 | 353.2044 | 470.0739 | 475.96086
23 | 389.4289 | 498.5107 | 502.787557
23 | 425.6533 | 525.8716 | 530.40381
23 | 461.8778 | 552.1949 | 555.362574
23 | 498.1022 | 577.5832 | 581.655251
23 | 534.3267 | 602.3687 | 602.528502
23 | 570.5511 | 627.5512 | 629.209153
23 | 606.7756 | 655.5669 | 656.293697
23 | 643 | 692.3612 | 687.559824
24 | 327.37 | 518.1299 | 510.844905
24 | 364.6622 | 558.4022 | 559.886475
24 | 401.9544 | 594.3364 | 595.42696
24 | 439.2467 | 625.606 | 625.534645
24 | 476.5389 | 652.3167 | 644.992009
24 | 513.8311 | 674.7808 | 666.387249
24 | 551.1233 | 693.6128 | 690.685487
24 | 588.4156 | 710.078 | 708.974746
24 | 625.7078 | 726.7639 | 738.15829
24 | 663 | 749.8018 | 762.203679
25 | 335.66 | 583.466 | 582.580238
25 | 374.4756 | 629.4655 | 628.830369
25 | 413.2911 | 670.6651 | 664.615558
25 | 452.1067 | 706.6949 | 704.9105775
25 | 490.9222 | 737.7267 | 734.859831
25 | 529.7378 | 764.1693 | 760.908306
25 | 568.5533 | 786.7417 | 783.641242
25 | 607.3689 | 806.8727 | 804.818244
25 | 646.1844 | 827.5053 | 827.39154
25 | 685 | 855.7652 | 859.407405
26 | 342.75 | 677.747 | 671.383819
26 | 382.7778 | 732.999 | 728.085839
26 | 422.8056 | 779.3064 | 773.604772
26 | 462.8333 | 816.9839 | 809.499967
26 | 502.8611 | 846.8695 | 847.923245
26 | 542.8889 | 869.9106 | 862.613876
26 | 582.9167 | 887.1839 | 882.186865
26 | 622.9444 | 900.221 | 893.60237
26 | 662.9722 | 911.6475 | 912.810401
26 | 703 | 927.7094 | 936.233023
27 | 348.23 | 747.9681 | 735.636683
27 | 389.5378 | 810.8735 | 796.258743
27 | 430.8456 | 863.2122 | 838.043449
27 | 472.1533 | 905.4929 | 886.215929
27 | 513.4611 | 938.8314 | 915.194515
27 | 554.7689 | 964.431 | 944.606834
27 | 596.0767 | 983.559 | 960.26048
27 | 637.3844 | 997.8904 | 984.459392
27 | 678.6922 | 1010.201 | 1015.39977
27 | 720 | 1027.162 | 1064.865
28 | 305.04 | 584.9105 | 591.800547
28 | 344.4244 | 625.2127 | 642.163674
28 | 383.8089 | 668.1595 | 678.737572
28 | 423.1933 | 711.0834 | 725.913448
28 | 462.5778 | 752.2947 | 770.093454
28 | 501.9622 | 790.9165 | 814.598077
28 | 541.3467 | 826.91 | 845.793296
28 | 580.7311 | 861.3171 | 876.904594
28 | 620.1156 | 896.9709 | 904.779183
28 | 659.5 | 941.3149 | 950.65148
29 | 309.58 | 626.3519 | 631.226694
29 | 349.6933 | 671.0439 | 687.206046
29 | 389.8067 | 717.6246 | 732.500748
29 | 429.92 | 763.3994 | 777.20281
29 | 470.0333 | 806.7533 | 826.050077
29 | 510.1467 | 846.9084 | 860.883354
29 | 550.26 | 883.9249 | 901.193945
29 | 590.3733 | 918.9728 | 933.244596
29 | 630.4867 | 955.1066 | 964.636345
29 | 670.6 | 1000.325 | 1005.569198
30 | 295.134 | 504.9206 | 528.8316
30 | 332.9302 | 541.3756 | 564.597683
30 | 370.7264 | 580.4995 | 602.978366
30 | 408.5227 | 619.9054 | 638.0385
30 | 446.3189 | 657.9518 | 678.553837
30 | 484.1151 | 693.7056 | 709.113333
30 | 521.9113 | 727.015 | 741.9162
30 | 559.7076 | 758.7077 | 772.137009
30 | 597.5038 | 791.1443 | 809.840425
30 | 635.3 | 830.4607 | 843.574558
31 | 301.31 | 550.8004 | 564.379926
31 | 339.8089 | 587.5193 | 609.489271
31 | 378.3078 | 627.1074 | 659.224318
31 | 416.8067 | 667.0488 | 695.482262
31 | 455.3056 | 705.6783 | 737.699523
31 | 493.8044 | 742.0872 | 761.901222
31 | 532.3033 | 776.1797 | 792.929021
31 | 570.8022 | 808.8989 | 828.722369
31 | 609.3011 | 842.8706 | 851.82978
31 | 647.8 | 884.9568 | 898.384068
32 | 278.15 | 1471.849 | 1420.96659
32 | 340.0556 | 1673.423 | 1638.01609
32 | 401.9611 | 1881.116 | 1848.19206
32 | 463.8667 | 2072.092 | 2060.38333
32 | 525.7722 | 2239.636 | 2221.51046
32 | 587.6778 | 2385.401 | 2363.13838
32 | 649.5833 | 2514.249 | 2499.41543
32 | 711.4889 | 2631.995 | 2611.79805
32 | 773.3944 | 2746.854 | 2740.02206
32 | 835.3 | 2883.548 | 2882.91039
33 | 335.66 | 583.466 | 582.580238
33 | 374.4756 | 629.4655 | 628.830369
33 | 413.2911 | 670.6651 | 664.615558
33 | 452.1067 | 706.6949 | 704.9105775
33 | 490.9222 | 737.7267 | 734.859831
33 | 529.7378 | 764.1693 | 760.908306
33 | 568.5533 | 786.7417 | 783.641242
33 | 607.3689 | 806.8727 | 804.818244
33 | 646.1844 | 827.5053 | 827.39154
33 | 685 | 855.7652 | 859.407405
34 | 342.75 | 677.747 | 671.383819
34 | 382.7778 | 732.999 | 728.085839
34 | 422.8056 | 779.3064 | 773.604772
34 | 462.8333 | 816.9839 | 809.499967
34 | 502.8611 | 846.8695 | 847.923245
34 | 542.8889 | 869.9106 | 862.613876
34 | 582.9167 | 887.1839 | 882.186865
34 | 622.9444 | 900.221 | 893.60237
34 | 662.9722 | 911.6475 | 912.810401
34 | 703 | 927.7094 | 936.233023
35 | 286.53 | 561.3902 | 561.112018
35 | 330.36 | 591.1542 | 593.240596
35 | 374.19 | 627.1458 | 630.226419
35 | 418.02 | 666.0533 | 669.9747
35 | 461.85 | 706.6241 | 711.993165
35 | 505.68 | 748.888 | 754.444714
35 | 549.51 | 793.6124 | 797.278277
35 | 593.34 | 842.4527 | 840.924869
35 | 637.17 | 899.2688 | 898.740933
35 | 681 | 974.5602 | 971.288998
36 | 331.05 | 624.309 | 621.721906
36 | 370.8556 | 682.7372 | 682.349339
36 | 410.6611 | 733.2952 | 733.415454
36 | 450.4667 | 776.1816 | 776.302298
36 | 490.2722 | 811.8556 | 813.067675
36 | 530.0778 | 840.8636 | 843.33266
36 | 569.8833 | 864.0489 | 859.722768
36 | 609.6889 | 882.8922 | 881.692769
36 | 649.4944 | 900.0468 | 900.526146
36 | 689.3 | 921.622 | 926.717469
37 | 334.85 | 656.7636 | 648.220477
37 | 375.2889 | 727.7351 | 719.518906
37 | 415.7278 | 787.7379 | 774.840647
37 | 456.1667 | 836.6319 | 826.918942
37 | 496.6056 | 875.1408 | 869.79074
37 | 537.0444 | 904.3345 | 891.026622
37 | 577.4833 | 925.6219 | 920.227823
37 | 617.9222 | 940.9823 | 933.649177
37 | 658.3611 | 953.4022 | 950.416064
37 | 698.8 | 969.0656 | 974.533409
38 | 338.55 | 670.1354 | 671.862069
38 | 379.5667 | 741.2209 | 738.250356
38 | 420.5833 | 803.2819 | 797.633639
38 | 461.6 | 856.3053 | 857.439912
38 | 502.6167 | 900.7156 | 895.434426
38 | 543.6333 | 937.0874 | 927.679251
38 | 584.65 | 966.3125 | 956.020216
38 | 625.6667 | 990.0138 | 981.980844
38 | 666.6833 | 1011.207 | 999.792771
38 | 707.7 | 1036.847 | 1037.751452
39 | 343.92 | 726.2713 | 735.750887
39 | 386.1956 | 796.6875 | 798.384622
39 | 428.4711 | 862.9234 | 859.22679
39 | 470.7467 | 923.3809 | 911.622315
39 | 513.0222 | 977.5156 | 967.313843
39 | 555.2978 | 1025.364 | 1011.121699
39 | 597.5733 | 1067.576 | 1050.820442
39 | 639.8489 | 1105.899 | 1094.629336
39 | 682.1244 | 1144.075 | 1133.24995
39 | 724.4 | 1190.805 | 1189.33927
40 | 243.51 | 289.1302 | 293.472569
40 | 273.9756 | 301.6605 | 313.440186
40 | 304.4411 | 317.3951 | 329.67655
40 | 334.9067 | 335.0317 | 346.500892
40 | 365.3722 | 353.5621 | 370.416044
40 | 395.8378 | 372.3782 | 382.746308
40 | 426.3033 | 391.3601 | 408.320156
40 | 456.7689 | 410.9711 | 423.644812
40 | 487.2344 | 432.4999 | 446.45018
40 | 517.7 | 458.9182 | 477.140073
41 | 178.18 | 116.8915 | 117.9284666
41 | 213.0211 | 124.5077 | 121.2566605
41 | 247.8622 | 135.7534 | 131.5363941
41 | 282.7033 | 149.0517 | 149.685595
41 | 317.5444 | 163.0129 | 163.156098
41 | 352.3856 | 176.7605 | 176.933197
41 | 387.2267 | 190.0642 | 190.854701
41 | 422.0678 | 203.346 | 206.911171
41 | 456.9089 | 217.7811 | 220.837567
41 | 491.75 | 236.0986 | 238.989202
42 | 228.55 | 216.275 | 225.538155
42 | 259.9667 | 246.2403 | 250.317782
42 | 291.3833 | 273.6988 | 272.275969
42 | 322.8 | 297.6565 | 291.582803
42 | 354.2167 | 317.4179 | 311.102268
42 | 385.6333 | 332.5668 | 331.624656
42 | 417.05 | 343.1523 | 342.592059
42 | 448.4667 | 349.9587 | 353.225491
42 | 479.8833 | 354.7147 | 358.099966
42 | 511.3 | 360.6706 | 369.063353
43 | 239.15 | 243.5992 | 249.098744
43 | 271.7222 | 281.4415 | 279.826053
43 | 304.2944 | 315.2037 | 309.688376
43 | 336.8667 | 343.7135 | 332.944514
43 | 369.4389 | 366.3034 | 356.60099
43 | 402.0111 | 382.7248 | 373.78517
43 | 434.5833 | 393.317 | 386.653574
43 | 467.1556 | 399.2598 | 393.13895
43 | 499.7278 | 402.7531 | 400.689623
43 | 532.3 | 407.6931 | 407.780405
44 | 257.65 | 274.3614 | 274.541396
44 | 290.3889 | 311.8967 | 312.91722
44 | 323.1278 | 345.6805 | 346.542816
44 | 355.8667 | 374.6461 | 374.562616
44 | 388.6056 | 398.1881 | 397.570444
44 | 421.3444 | 416.104 | 416.754368
44 | 454.0833 | 428.7583 | 428.810579
44 | 486.8222 | 437.2779 | 436.509205
44 | 519.5611 | 443.7204 | 441.797311
44 | 552.3 | 451.8127 | 451.628668
45 | 280.05 | 346.9637 | 348.850657
45 | 314.2667 | 389.6448 | 388.477721
45 | 348.4833 | 426.9301 | 426.65016
45 | 382.7 | 457.9579 | 456.733298
45 | 416.9167 | 482.4274 | 480.485297
45 | 451.1333 | 500.4836 | 498.371801
45 | 485.35 | 512.8359 | 509.17032
45 | 519.5667 | 520.8843 | 518.608618
45 | 553.7833 | 526.8551 | 524.314396
45 | 588 | 534.7092 | 533.576724
46 | 296.95 | 445.4129 | 445.562548
46 | 325.0667 | 483.6857 | 477.192192
46 | 353.1833 | 516.5766 | 510.162538
46 | 381.3 | 543.8401 | 536.146608
46 | 409.4167 | 565.5517 | 558.926249
46 | 437.5333 | 581.9767 | 576.95926
46 | 465.65 | 593.5336 | 586.788704
46 | 493.7667 | 600.8174 | 597.756358
46 | 521.8833 | 604.6063 | 604.456418
46 | 550 | 605.8297 | 607.150721
47 | 303.75 | 466.2916 | 465.249356
47 | 340.2667 | 514.4332 | 512.7026
47 | 376.7833 | 554.9368 | 551.947438
47 | 413.3 | 587.4101 | 579.482209
47 | 449.8167 | 612.0869 | 604.438658
47 | 486.3333 | 629.5994 | 624.207365
47 | 522.85 | 641.0349 | 638.543926
47 | 559.3667 | 648.0023 | 649.44266
47 | 595.8833 | 652.764 | 656.330516
47 | 632.4 | 659.4865 | 666.789138
48 | 317.05 | 531.2654 | 522.222866
48 | 354.8556 | 586.2088 | 580.074295
48 | 392.6611 | 632.3222 | 625.998082
48 | 430.4667 | 669.3767 | 664.040728
48 | 468.2722 | 697.8105 | 696.970492
48 | 506.0778 | 718.4227 | 709.370194
48 | 543.8833 | 732.4026 | 728.832697
48 | 581.6889 | 741.4147 | 739.566662
48 | 619.4944 | 747.777 | 752.066609
48 | 657.3 | 755.8902 | 769.006193
49 | 327.05 | 583.6277 | 587.66455
49 | 366.1778 | 639.6987 | 642.002987
49 | 405.3056 | 688.7489 | 699.366352
49 | 444.4333 | 730.4185 | 736.55242
49 | 483.5611 | 764.9562 | 769.979411
49 | 522.6889 | 792.9047 | 809.163794
49 | 561.8167 | 815.182 | 818.355162
49 | 600.9444 | 833.3502 | 838.164352
49 | 640.0722 | 850.1475 | 860.827058
49 | 679.2 | 871.7504 | 880.425014
50 | 146.95 | 128.4556 | 131.725413
50 | 179.1556 | 130.0587 | 132.671762
50 | 211.3611 | 134.885 | 137.28062
50 | 243.5667 | 142.9637 | 144.513381
50 | 275.7722 | 153.9297 | 155.145083
50 | 307.9778 | 167.2121 | 169.702737
50 | 340.1833 | 182.1458 | 182.015584
50 | 372.3889 | 198.3044 | 199.383055
50 | 404.5944 | 216.1254 | 211.471385
50 | 436.8 | 237.8975 | 230.7301146
51 | 195.56 | 179.068 | 185.844062
51 | 228.0644 | 197.9869 | 196.893038
51 | 260.5689 | 217.4409 | 218.804723
51 | 293.0733 | 236.472 | 238.453803
51 | 325.5778 | 254.1754 | 250.7174
51 | 358.0822 | 269.7742 | 266.783943
51 | 390.5867 | 282.7985 | 282.869993
51 | 423.0911 | 293.4703 | 292.397196
51 | 455.5956 | 303.1278 | 301.996349
51 | 488.1 | 315.0218 | 313.996645
52 | 236.2 | 253.1364 | 269.299373
52 | 271.1444 | 269.7064 | 284.072919
52 | 306.0889 | 290.7684 | 302.932054
52 | 341.0333 | 314.869 | 333.058476
52 | 375.9778 | 340.7374 | 348.867953
52 | 410.9222 | 367.4202 | 380.167843
52 | 445.8667 | 394.452 | 402.186482
52 | 480.8111 | 422.0629 | 425.420269
52 | 515.7556 | 451.479 | 454.72807
52 | 550.7 | 485.8864 | 488.484609
53 | 238.72 | 263.106 | 275.742719
53 | 273.9733 | 295.6641 | 303.532611
53 | 309.2267 | 326.4506 | 336.255338
53 | 344.48 | 355.374 | 355.786366
53 | 379.7333 | 382.5411 | 389.677817
53 | 414.9867 | 407.9869 | 414.802558
53 | 450.24 | 431.8104 | 434.471476
53 | 485.4933 | 454.4978 | 460.512961
53 | 520.7467 | 477.3858 | 491.691519
53 | 556 | 503.8943 | 514.153669
54 | 255.15 | 318.6607 | 316.13459
54 | 292.0111 | 343.7136 | 346.369416
54 | 328.8722 | 372.3306 | 376.782968
54 | 365.7333 | 402.603 | 405.027304
54 | 402.5944 | 433.0743 | 430.235725
54 | 439.4556 | 462.7714 | 464.473568
54 | 476.3167 | 491.3504 | 491.97948
54 | 513.1778 | 519.3359 | 512.678754
54 | 550.0389 | 548.5062 | 553.836189
54 | 586.9 | 583.2101 | 584.434928
55 | 261.8 | 339.927 | 342.446081
55 | 296.9333 | 372.2248 | 376.163671
55 | 332.0667 | 403.8115 | 414.473315
55 | 367.2 | 434.9335 | 440.555893
55 | 402.3333 | 465.7799 | 475.527222
55 | 437.4667 | 496.3746 | 497.027466
55 | 472.6 | 526.7975 | 529.816531
55 | 507.7333 | 557.5798 | 560.766967
55 | 542.8667 | 590.2465 | 595.813328
55 | 578 | 628.6303 | 625.661711
56 | 278.15 | 406.3416 | 396.446045
56 | 315.2444 | 431.5886 | 438.336884
56 | 352.3389 | 460.1313 | 460.927853
56 | 389.4333 | 490.1296 | 484.916377
56 | 426.5278 | 520.2871 | 520.913653
56 | 463.6222 | 549.8266 | 539.948163
56 | 500.7167 | 578.6113 | 572.830622
56 | 537.8111 | 607.4127 | 606.122876
56 | 574.9056 | 638.4302 | 630.045728
56 | 612 | 677.0143 | 673.219811
57 | 279.07 | 423.446 | 435.052034
57 | 315.9511 | 447.1573 | 454.642868
57 | 352.8322 | 473.1155 | 487.538253
57 | 389.7133 | 501.6077 | 519.419952
57 | 426.5944 | 532.8933 | 547.729935
57 | 463.4756 | 567.1309 | 581.683076
57 | 500.3567 | 604.5671 | 614.753859
57 | 537.2378 | 645.946 | 655.651674
57 | 574.1189 | 693.2551 | 697.931582
57 | 611 | 751.6722 | 751.856518
58 | 291.85 | 448.0355 | 453.919121
58 | 330.6667 | 482.2776 | 494.595277
58 | 369.4833 | 520.2234 | 521.354243
58 | 408.3 | 559.8761 | 575.284024
58 | 447.1167 | 599.9742 | 606.173039
58 | 485.9333 | 639.8037 | 634.56989
58 | 524.75 | 679.2335 | 674.18938
58 | 563.5667 | 718.9921 | 717.849771
58 | 602.3833 | 761.2276 | 756.912863
58 | 641.2 | 811.2699 | 808.86651
59 | 292.35 | 460.9474 | 476.742214
59 | 330.5333 | 502.2577 | 511.616321
59 | 368.7167 | 543.3106 | 553.1168695
59 | 406.9 | 584.6013 | 592.82013
59 | 445.0833 | 626.3668 | 632.425702
59 | 483.2667 | 668.5906 | 682.93504
59 | 521.45 | 711.2699 | 717.074388
59 | 559.6333 | 754.9246 | 759.542966
59 | 597.8167 | 801.4289 | 803.899257
59 | 636 | 856.117 | 861.176632
60 | 303.05 | 513.0729 | 525.706455
60 | 342.9556 | 552.3979 | 555.380179
60 | 382.8611 | 595.3308 | 601.584897
60 | 422.7667 | 639.791 | 645.1914
60 | 462.6722 | 684.6058 | 692.875261
60 | 502.5778 | 729.2007 | 727.688887
60 | 542.4833 | 773.5639 | 771.543692
60 | 582.3889 | 818.5463 | 813.169347
60 | 622.2944 | 866.534 | 867.092475
60 | 662.2 | 923.4971 | 918.245895
61 | 303.09 | 577.3652 | 572.280463
61 | 342.7467 | 612.4361 | 619.3065
61 | 382.4033 | 647.9895 | 652.847
61 | 422.06 | 684.3957 | 689.166722
61 | 461.7167 | 722.1931 | 726.8135
61 | 501.3733 | 761.7818 | 768.5443755
61 | 541.03 | 803.5246 | 814.383864
61 | 580.6867 | 848.2981 | 855.99084
61 | 620.3433 | 898.6808 | 906.9419495
61 | 660 | 962.0693 | 960.433765
62 | 312.15 | 574.6962 | 583.42846
62 | 353.1444 | 618.3284 | 640.26576
62 | 394.1389 | 665.8236 | 673.5780995
62 | 435.1333 | 715.0323 | 723.218799
62 | 476.1278 | 764.9115 | 773.664804
62 | 517.1222 | 815.0824 | 814.7083
62 | 558.1167 | 865.6894 | 859.753958
62 | 599.1111 | 917.6879 | 920.647684
62 | 640.1056 | 973.6181 | 963.691083
62 | 681.1 | 1039.927 | 1025.165
63 | 312.02 | 698.7725 | 675.2068
63 | 353.3511 | 728.3509 | 714.294344
63 | 394.6822 | 759.4798 | 763.476862
63 | 436.0133 | 792.3186 | 791.551223
63 | 477.3444 | 827.1542 | 826.7691
63 | 518.6756 | 864.1688 | 878.319705
63 | 560.0067 | 903.6929 | 899.903905
63 | 601.3378 | 946.9009 | 945.706
63 | 642.6689 | 997.2126 | 1010.812
63 | 684 | 1064.291 | 1067.83036
64 | 319.48 | 666.1862 | 678.248988
64 | 361.5267 | 722.8869 | 726.817931
64 | 403.5733 | 779.0554 | 787.088694
64 | 445.62 | 832.5017 | 834.656972
64 | 487.6667 | 882.2455 | 878.881781
64 | 529.7133 | 928.0292 | 920.5260205
64 | 571.76 | 970.2413 | 964.3856
64 | 613.8067 | 1010.324 | 1015.474089
64 | 655.8533 | 1051.725 | 1059.023918
64 | 697.9 | 1102.989 | 1117.928
65 | 300 | 476.993 | 452.396475
65 | 333.4444 | 479.2608 | 470.261316
65 | 366.8889 | 486.3509 | 486.77238
65 | 400.3333 | 497.5623 | 489.00288
65 | 433.7778 | 512.4338 | 516.206434
65 | 467.2222 | 530.809 | 537.719009
65 | 500.6667 | 553.0061 | 564.485593
65 | 534.1111 | 580.1136 | 593.347762
65 | 567.5556 | 614.6358 | 627.083313
65 | 601 | 662.2628 | 666.211661
66 | 272.4 | 461.2812 | 475.800424
66 | 310.6889 | 492.9714 | 494.43815
66 | 348.9778 | 524.6222 | 519.936561
66 | 387.2667 | 556.5934 | 565.218391
66 | 425.5556 | 589.0833 | 595.2138
66 | 463.8444 | 622.0768 | 625.760075
66 | 502.1333 | 655.6594 | 666.475837
66 | 540.4222 | 690.537 | 701.522235
66 | 578.7111 | 728.8406 | 744.367137
66 | 617 | 776.2852 | 787.39067
67 | 145.59 | 65.22268 | 67.7248207
67 | 162.7467 | 67.12683 | 68.9738843
67 | 179.9033 | 69.65628 | 69.8890122
67 | 197.06 | 72.74892 | 74.9022297
67 | 214.2167 | 76.30392 | 77.9865486
67 | 231.3733 | 80.24047 | 82.2976504
67 | 248.53 | 84.5413 | 85.6422724
67 | 265.6867 | 89.27673 | 89.9197333
67 | 282.8433 | 94.62498 | 92.5297112
67 | 300 | 100.9196 | 97.5730425
68 | 85.47 | 103.4967 | 100.3545857
68 | 110.9733 | 100.8107 | 100.1647951
68 | 136.4767 | 99.35627 | 99.1869859
68 | 161.98 | 99.21986 | 99.4917322
68 | 187.4833 | 100.3248 | 99.8495864
68 | 212.9867 | 102.5527 | 102.8480954
68 | 238.49 | 106.0896 | 105.4719825
68 | 263.9933 | 111.6241 | 109.7600696
68 | 289.4967 | 120.6977 | 116.671099
68 | 315 | 137.6739 | 136.3977206
69 | 278.68 | 130.4113 | 126.6934459
69 | 299.0544 | 136.4569 | 134.651338
69 | 319.4289 | 142.6672 | 144.789609
69 | 339.8033 | 148.9033 | 148.111869
69 | 360.1778 | 155.1083 | 154.734296
69 | 380.5522 | 161.3112 | 160.320003
69 | 400.9267 | 167.634 | 166.958389
69 | 421.3011 | 174.317 | 173.311114
69 | 441.6756 | 181.7923 | 181.436177
69 | 462.05 | 190.8756 | 188.282974
70 | 159.05 | 112.8689 | 111.5118643
70 | 187.3778 | 107.6998 | 108.6298926
70 | 215.7056 | 105.9647 | 107.095189
70 | 244.0333 | 107.6727 | 108.064478
70 | 272.3611 | 112.7139 | 114.328233
70 | 300.6889 | 120.8971 | 120.88586
70 | 329.0167 | 132.0312 | 135.368553
70 | 357.3444 | 146.1323 | 143.895414
70 | 385.6722 | 163.7638 | 160.994199
70 | 414 | 186.6388 | 174.515326
71 | 289.81 | 81.5826 | 81.6410552
71 | 312.27 | 79.65156 | 80.0081256
71 | 334.73 | 78.73713 | 78.8639523
71 | 357.19 | 78.80393 | 78.8844471
71 | 379.65 | 79.92967 | 80.1025812
71 | 402.11 | 82.32659 | 83.0494468
71 | 424.57 | 86.36587 | 87.3177138
71 | 447.03 | 92.61427 | 93.2359458
71 | 469.49 | 101.9112 | 102.5066841
71 | 491.95 | 115.569 | 115.206312
72 | 352.9 | 711.5254 | 734.935947
72 | 395.5778 | 784.6612 | 804.997288
72 | 438.2556 | 855.0765 | 862.052466
72 | 480.9333 | 923.3929 | 916.546395
72 | 523.6111 | 989.8264 | 986.24303
72 | 566.2889 | 1054.088 | 1034.181169
72 | 608.9667 | 1115.616 | 1081.941853
72 | 651.6444 | 1174.341 | 1137.81136
72 | 694.3222 | 1232.054 | 1194.2492
72 | 737 | 1295.497 | 1269.38918
73 | 355.8 | 793.0295 | 815.038679
73 | 393.1556 | 838.8771 | 861.920588
73 | 430.5111 | 884.534 | 898.647945
73 | 467.8667 | 930.3962 | 958.839039
73 | 505.2222 | 976.66 | 991.190908
73 | 542.5778 | 1023.371 | 1049.549123
73 | 579.9333 | 1070.631 | 1097.7898
73 | 617.2889 | 1118.9 | 1144.21568
73 | 654.6444 | 1169.452 | 1197.30109
73 | 692 | 1225.424 | 1264.38317
74 | 286.402 | 171.4561 | 172.367386
74 | 311.9351 | 182.9418 | 184.297626
74 | 337.4682 | 194.7785 | 196.054008
74 | 363.0013 | 206.5527 | 208.410784
74 | 388.5344 | 217.9936 | 221.009502
74 | 414.0676 | 229.0103 | 232.465508
74 | 439.6007 | 239.7129 | 242.477469
74 | 465.1338 | 250.448 | 252.698159
74 | 490.6669 | 261.9219 | 266.258884
74 | 516.2 | 275.6028 | 280.757793
75 | 247.98 | 171.014 | 166.638197
75 | 279.3489 | 180.1648 | 176.828788
75 | 310.7178 | 191.3368 | 185.799292
75 | 342.0867 | 203.7055 | 198.794502
75 | 373.4556 | 216.5567 | 213.715668
75 | 404.8244 | 229.4662 | 226.527687
75 | 436.1933 | 242.3996 | 240.480133
75 | 467.5622 | 255.7719 | 254.507123
75 | 498.9311 | 270.6188 | 267.798891
75 | 530.3 | 289.3079 | 287.121874
76 | 229.33 | 204.2504 | 191.879902
76 | 264.86 | 207.2377 | 200.746225
76 | 300.39 | 215.1003 | 210.553592
76 | 335.92 | 226.5754 | 222.464799
76 | 371.45 | 240.4517 | 233.809843
76 | 406.98 | 255.8831 | 250.907497
76 | 442.51 | 272.5962 | 266.598336
76 | 478.04 | 291.028 | 288.409526
76 | 513.57 | 312.6175 | 311.622973
76 | 549.1 | 340.979 | 330.096595
77 | 183.85 | 152.2248 | 155.470775
77 | 214.8778 | 166.5826 | 166.892933
77 | 245.9056 | 182.2638 | 180.370024
77 | 276.9333 | 198.6182 | 192.853657
77 | 307.9611 | 214.9124 | 210.996416
77 | 338.9889 | 230.4069 | 225.298524
77 | 370.0167 | 244.5028 | 236.764776
77 | 401.0444 | 257.1252 | 252.520005
77 | 432.0722 | 269.2152 | 262.248429
77 | 463.1 | 283.4974 | 272.794815
78 | 257.65 | 274.3614 | 274.541396
78 | 290.3889 | 311.8967 | 312.91722
78 | 323.1278 | 345.6805 | 346.542816
78 | 355.8667 | 374.6461 | 374.562616
78 | 388.6056 | 398.1881 | 397.570444
78 | 421.3444 | 416.104 | 416.754368
78 | 454.0833 | 428.7583 | 428.810579
78 | 486.8222 | 437.2779 | 436.509205
78 | 519.5611 | 443.7204 | 441.797311
78 | 552.3 | 451.8127 | 451.628668
79 | 280.05 | 346.9637 | 348.850657
79 | 314.2667 | 389.6448 | 388.477721
79 | 348.4833 | 426.9301 | 426.65016
79 | 382.7 | 457.9579 | 456.733298
79 | 416.9167 | 482.4274 | 480.485297
79 | 451.1333 | 500.4836 | 498.371801
79 | 485.35 | 512.8359 | 509.17032
79 | 519.5667 | 520.8843 | 518.608618
79 | 553.7833 | 526.8551 | 524.314396
79 | 588 | 534.7092 | 533.576724
80 | 322.35 | 568.5879 | 565.810045
80 | 360.8222 | 622.9879 | 619.361991
80 | 399.2944 | 669.0044 | 666.47092
80 | 437.7667 | 706.5761 | 703.580106
80 | 476.2389 | 736.1804 | 725.199325
80 | 514.7111 | 758.5558 | 756.850763
80 | 553.1833 | 774.7855 | 771.655182
80 | 591.6556 | 786.4653 | 789.486735
80 | 630.1278 | 796.0156 | 799.390926
80 | 668.6 | 808.4748 | 819.481177
81 | 331.05 | 624.309 | 621.721906
81 | 370.8556 | 682.7372 | 682.349339
81 | 410.6611 | 733.2952 | 733.415454
81 | 450.4667 | 776.1816 | 776.302298
81 | 490.2722 | 811.8556 | 813.067675
81 | 530.0778 | 840.8636 | 843.33266
81 | 569.8833 | 864.0489 | 859.722768
81 | 609.6889 | 882.8922 | 881.692769
81 | 649.4944 | 900.0468 | 900.526146
81 | 689.3 | 921.622 | 926.717469
82 | 289.81 | 81.5826 | 81.6410552
82 | 312.27 | 79.65156 | 80.0081256
82 | 334.73 | 78.73713 | 78.8639523
82 | 357.19 | 78.80393 | 78.8844471
82 | 379.65 | 79.92967 | 80.1025812
82 | 402.11 | 82.32659 | 83.0494468
82 | 424.57 | 86.36587 | 87.3177138
82 | 447.03 | 92.61427 | 93.2359458
82 | 469.49 | 101.9112 | 102.5066841
82 | 491.95 | 115.569 | 115.206312
83 | 252.45 | 82.04298 | 82.9313397
83 | 280.0456 | 84.01282 | 84.0511461
83 | 307.6411 | 87.70467 | 86.3396781
83 | 335.2367 | 92.90321 | 93.5993595
83 | 362.8322 | 99.45856 | 101.8809496
83 | 390.4278 | 107.337 | 114.312685
83 | 418.0233 | 116.6961 | 124.501525
83 | 445.6189 | 127.9774 | 136.966375
83 | 473.2144 | 142.05 | 147.79716
83 | 500.81 | 160.589 | 162.61621
84 | 267.95 | 135.1661 | 138.6139942
84 | 295.4778 | 142.3034 | 146.6000066
84 | 323.0056 | 149.8437 | 157.730485
84 | 350.5333 | 158.4269 | 163.168932
84 | 378.0611 | 168.439 | 171.593218
84 | 405.5889 | 180.1607 | 184.478965
84 | 433.1167 | 193.9119 | 198.523261
84 | 460.6444 | 210.1839 | 213.011056
84 | 488.1722 | 229.792 | 239.959663
84 | 515.7 | 254.2401 | 256.25706
85 | 239.15 | 174.3818 | 175.813467
85 | 272.4844 | 175.954 | 178.442147
85 | 305.8189 | 184.3793 | 190.303718
85 | 339.1533 | 197.2059 | 200.548862
85 | 372.4878 | 213.0507 | 216.02903
85 | 405.8222 | 231.1681 | 232.355895
85 | 439.1567 | 251.2844 | 261.625737
85 | 472.4911 | 273.6586 | 282.729153
85 | 505.8256 | 299.2928 | 301.552143
85 | 539.16 | 330.5944 | 330.104795
86 | 269.25 | 231.8213 | 235.477641
86 | 301.5778 | 244.8905 | 249.338399
86 | 333.9056 | 259.3316 | 264.343335
86 | 366.2333 | 274.6599 | 280.675531
86 | 398.5611 | 290.5467 | 293.869917
86 | 430.8889 | 306.762 | 310.213352
86 | 463.2167 | 323.2749 | 323.038624
86 | 495.5444 | 340.4923 | 345.319721
86 | 527.8722 | 359.6488 | 360.897913
86 | 560.2 | 383.7602 | 386.067841
87 | 289.65 | 325.7023 | 325.146284
87 | 323.4956 | 339.6889 | 339.710554
87 | 357.3411 | 354.291 | 355.277639
87 | 391.1867 | 369.1997 | 368.349251
87 | 425.0322 | 384.2991 | 383.791468
87 | 458.8778 | 399.5781 | 399.833702
87 | 492.7233 | 415.2796 | 414.320074
87 | 526.5689 | 432.2434 | 433.706166
87 | 560.4144 | 452.498 | 453.784723
87 | 594.26 | 480.8178 | 478.006376
88 | 316.98 | 440.732 | 441.517988
88 | 353.2044 | 470.0739 | 475.96086
88 | 389.4289 | 498.5107 | 502.787557
88 | 425.6533 | 525.8716 | 530.40381
88 | 461.8778 | 552.1949 | 555.362574
88 | 498.1022 | 577.5832 | 581.655251
88 | 534.3267 | 602.3687 | 602.528502
88 | 570.5511 | 627.5512 | 629.209153
88 | 606.7756 | 655.5669 | 656.293697
88 | 643 | 692.3612 | 687.559824
89 | 182.48 | 91.47235 | 88.1471231
89 | 202.1967 | 92.7192 | 90.6245199
89 | 221.9133 | 94.93414 | 93.6448765
89 | 241.63 | 98.03123 | 96.0644942
89 | 261.3467 | 101.9017 | 99.7909633
89 | 281.0633 | 106.4664 | 104.2129419
89 | 300.78 | 111.7097 | 111.3517003
89 | 320.4967 | 117.7075 | 118.919866
89 | 340.2133 | 124.6741 | 127.260867
89 | 359.93 | 133.0768 | 136.061872
90 | 179.311 | 74.24 | 80.9209261
90 | 205.132 | 85.05497 | 87.8159074
90 | 230.953 | 97.1699 | 99.8349424
90 | 256.774 | 109.8683 | 115.5737874
90 | 282.595 | 122.417 | 125.529064
90 | 308.416 | 134.2802 | 136.837219
90 | 334.237 | 145.2134 | 148.361529
90 | 360.058 | 155.2732 | 158.201904
90 | 385.879 | 164.8453 | 169.525185
90 | 411.7 | 174.8633 | 181.190749
91 | 265.12 | 169.2141 | 168.707526
91 | 291.6844 | 182.2084 | 179.664624
91 | 318.2489 | 195.8802 | 191.650752
91 | 344.8133 | 209.6524 | 209.312428
91 | 371.3778 | 223.2106 | 221.410753
91 | 397.9422 | 236.5011 | 236.836038
91 | 424.5067 | 249.71 | 254.593628
91 | 451.0711 | 263.2767 | 268.610107
91 | 477.6356 | 278.0242 | 283.204695
91 | 504.2 | 295.6228 | 299.721968
92 | 287.95 | 198.6217 | 194.150526
92 | 316.7556 | 213.7185 | 212.808271
92 | 345.5611 | 229.4798 | 224.0987
92 | 374.3667 | 245.3268 | 250.038285
92 | 403.1722 | 260.9811 | 266.8919
92 | 431.9778 | 276.45 | 284.003862
92 | 460.7833 | 292.0043 | 297.870348
92 | 489.5889 | 308.2069 | 315.618114
92 | 518.3944 | 326.0996 | 338.035799
92 | 547.2 | 347.8617 | 353.927212
93 | 274.8 | 546.7955 | 521.740083
93 | 320.8222 | 575.5912 | 563.128841
93 | 366.8444 | 606.053 | 593.346493
93 | 412.8667 | 638.6021 | 629.894054
93 | 458.8889 | 673.3472 | 661.374825
93 | 504.9111 | 710.1722 | 701.774519
93 | 550.9333 | 749.0551 | 738.520101
93 | 596.9556 | 790.8725 | 778.440716
93 | 642.9778 | 839.0859 | 823.411805
93 | 689 | 904.4291 | 890.042039
94 | 286.53 | 561.3902 | 561.112018
94 | 330.36 | 591.1542 | 593.240596
94 | 374.19 | 627.1458 | 630.226419
94 | 418.02 | 666.0533 | 669.9747
94 | 461.85 | 706.6241 | 711.993165
94 | 505.68 | 748.888 | 754.444714
94 | 549.51 | 793.6124 | 797.278277
94 | 593.34 | 842.4527 | 840.924869
94 | 637.17 | 899.2688 | 898.740933
94 | 681 | 974.5602 | 971.288998
95 | 268.15 | 511.1592 | 516.486497
95 | 313.3556 | 540.8376 | 555.167417
95 | 358.5611 | 580.7566 | 597.456977
95 | 403.7667 | 625.8294 | 639.194548
95 | 448.9722 | 672.3199 | 679.767093
95 | 494.1778 | 718.2247 | 729.389511
95 | 539.3833 | 762.9995 | 767.163186
95 | 584.5889 | 807.5981 | 811.944811
95 | 629.7944 | 855.6239 | 859.514447
95 | 675 | 917.7012 | 916.935929
96 | 262.05 | 492.0175 | 498.106631
96 | 308.4889 | 537.8887 | 543.700495
96 | 354.9278 | 585.7175 | 586.745093
96 | 401.3667 | 631.8201 | 629.031247
96 | 447.8056 | 675.2523 | 676.326838
96 | 494.2444 | 716.4374 | 719.816594
96 | 540.6833 | 756.287 | 767.169555
96 | 587.1222 | 796.325 | 810.035234
96 | 633.5611 | 840.261 | 859.978536
96 | 680 | 899.2301 | 905.361926
97 | 234.8 | 593.2439 | 560.966855
97 | 283.7111 | 643.6409 | 607.251453
97 | 332.6222 | 692.3363 | 664.084236
97 | 381.5333 | 737.8927 | 715.543588
97 | 430.4444 | 781.413 | 768.553289
97 | 479.3556 | 824.4749 | 802.652372
97 | 528.2667 | 868.4253 | 862.797762
97 | 577.1778 | 914.6728 | 893.631052
97 | 626.0889 | 966.8796 | 944.94623
97 | 675 | 1038.081 | 1023.49
98 | 334.25 | 634.0434 | 623.162274
98 | 374 | 685.2925 | 673.555699
98 | 413.75 | 729.1379 | 718.492472
98 | 453.5 | 765.8185 | 747.982125
98 | 493.25 | 796.0094 | 772.638246
98 | 533 | 820.4588 | 804.74183
98 | 572.75 | 840.0712 | 821.254222
98 | 612.5 | 856.3367 | 846.547459
98 | 652.25 | 872.1191 | 865.476145
98 | 692 | 894.3507 | 915.457061
99 | 341.23 | 705.9091 | 689.726325
99 | 382.3156 | 765.0844 | 753.341256
99 | 423.4011 | 815.0229 | 798.743551
99 | 464.4867 | 855.99 | 844.109774
99 | 505.5722 | 888.8816 | 879.527573
99 | 546.6578 | 914.7188 | 899.645666
99 | 587.7433 | 934.6355 | 916.391615
99 | 628.8289 | 950.2634 | 936.582928
99 | 669.9144 | 964.5047 | 959.300329
99 | 711 | 984.4268 | 1009.20028
100 | 347.26 | 833.4604 | 798.293466
100 | 384.4533 | 858.3072 | 838.835267
100 | 421.6467 | 884.1291 | 872.191301
100 | 458.84 | 911.3352 | 899.763873
100 | 496.0333 | 940.2941 | 938.408448
100 | 533.2267 | 971.3614 | 966.98357
100 | 570.42 | 1005.148 | 997.637299
100 | 607.6133 | 1043.158 | 1048.010812
100 | 644.8067 | 1089.152 | 1088.001026
100 | 682 | 1152.898 | 1148.80218
101 | 352.22 | 764.6785 | 795.42407
101 | 389.64 | 810.0234 | 840.521977
101 | 427.06 | 854.8329 | 871.58841
101 | 464.48 | 899.5489 | 927.479675
101 | 501.9 | 944.4096 | 963.640842
101 | 539.32 | 989.4862 | 1013.304924
101 | 576.74 | 1034.899 | 1050.63959
101 | 614.16 | 1081.158 | 1103.97987
101 | 651.58 | 1129.693 | 1155.58524
101 | 689 | 1184.115 | 1200.64613
102 | 331.5 | 817.3891 | 825.48291
102 | 377.5556 | 957.2046 | 938.089616
102 | 423.6111 | 1074.506 | 1028.384389
102 | 469.6667 | 1168.804 | 1107.430146
102 | 515.7222 | 1240.982 | 1161.904497
102 | 561.7778 | 1292.715 | 1224.7478
102 | 607.8333 | 1326.836 | 1257.41889
102 | 653.8889 | 1348.429 | 1306.02092
102 | 699.9444 | 1364.857 | 1327.86074
102 | 746 | 1386.271 | 1376.18709
103 | 360.1 | 885.4804 | 896.832758
103 | 397.6444 | 915.5807 | 941.119736
103 | 435.1889 | 950.3258 | 987.770843
103 | 472.7333 | 988.7007 | 1028.340493
103 | 510.2778 | 1029.92 | 1096.00799
103 | 547.8222 | 1073.568 | 1119.53679
103 | 585.3667 | 1119.786 | 1164.82483
103 | 622.9111 | 1169.488 | 1222.75418
103 | 660.4556 | 1224.702 | 1261.60888
103 | 698 | 1289.292 | 1322.96696
104 | 336.63 | 873.2633 | 875.414042
104 | 384.8933 | 933.6378 | 927.05352
104 | 433.1567 | 995.8475 | 991.704912
104 | 481.42 | 1059.586 | 1061.352889
104 | 529.6833 | 1124.28 | 1125.19121
104 | 577.9467 | 1189.484 | 1195.27511
104 | 626.21 | 1255.355 | 1269.24684
104 | 674.4733 | 1323.34 | 1323.27148
104 | 722.7367 | 1397.372 | 1388.20713
104 | 771 | 1487.872 | 1486.46241
105 | 364.02 | 914.5201 | 911.398943
105 | 409.4622 | 966.3781 | 974.832522
105 | 454.9044 | 1020.236 | 1037.483259
105 | 500.3467 | 1076.221 | 1110.7379
105 | 545.7889 | 1134.334 | 1166.42496
105 | 591.2311 | 1194.725 | 1216.40188
105 | 636.6733 | 1258.259 | 1285.91102
105 | 682.1156 | 1327.428 | 1348.38284
105 | 727.5578 | 1408.36 | 1417.72182
105 | 773 | 1517.751 | 1525.87474
106 | 363.37 | 833.8043 | 869.405098
106 | 409.44 | 956.3388 | 983.878266
106 | 455.51 | 1070.199 | 1081.863047
106 | 501.58 | 1171.669 | 1168.47037
106 | 547.65 | 1259.24 | 1254.43823
106 | 593.72 | 1332.899 | 1319.49624
106 | 639.79 | 1393.732 | 1375.19093
106 | 685.86 | 1443.823 | 1434.7077
106 | 731.93 | 1486.719 | 1495.93747
106 | 778 | 1530.28 | 1563.43685
107 | 366.72 | 974.2432 | 976.921287
107 | 413.0844 | 1031.28 | 1047.816867
107 | 459.4489 | 1090.264 | 1117.83803
107 | 505.8133 | 1151.249 | 1176.52419
107 | 552.1778 | 1214.15 | 1236.69992
107 | 598.5422 | 1279.076 | 1300.6104
107 | 644.9067 | 1346.936 | 1380.02965
107 | 691.2711 | 1420.375 | 1452.77621
107 | 737.6356 | 1505.838 | 1546.22201
107 | 784 | 1620.783 | 1629.03239
108 | 268.15 | 321.4573 | 315.566365
108 | 293.9111 | 354.6624 | 342.771867
108 | 319.6722 | 384.4141 | 379.005438
108 | 345.4333 | 410.2011 | 402.571891
108 | 371.1944 | 431.7688 | 424.02258
108 | 396.9556 | 449.0437 | 441.04684
108 | 422.7167 | 462.1125 | 456.848419
108 | 448.4778 | 471.2592 | 467.354238
108 | 474.2389 | 477.0051 | 472.215305
108 | 500 | 480.1141 | 475.202015
109 | 288.45 | 414.2853 | 411.653144
109 | 311.9556 | 444.6142 | 439.568708
109 | 335.4611 | 471.3052 | 464.789965
109 | 358.9667 | 494.1477 | 483.334229
109 | 382.4722 | 513.1126 | 507.385226
109 | 405.9778 | 528.2897 | 522.740957
109 | 429.4833 | 539.855 | 531.386857
109 | 452.9889 | 548.0711 | 545.835687
109 | 476.4944 | 553.2993 | 551.173208
109 | 500 | 555.9972 | 557.024388
110 | 310.65 | 502.7464 | 502.208822
110 | 347.8333 | 552.127 | 545.188074
110 | 385.0167 | 593.6365 | 588.006145
110 | 422.2 | 627.0023 | 617.773924
110 | 459.3833 | 652.5579 | 651.374843
110 | 496.5667 | 670.9949 | 665.460201
110 | 533.75 | 683.4165 | 680.504922
110 | 570.9333 | 691.4191 | 692.012032
110 | 608.1167 | 697.2682 | 699.74893
110 | 645.3 | 705.3264 | 711.073825
111 | 200 | 586.8122 | 608.005703
111 | 262.8333 | 667.5648 | 673.153015
111 | 325.6667 | 742.1317 | 735.748083
111 | 388.5 | 814.9047 | 811.951131
111 | 451.3333 | 886.8142 | 880.757138
111 | 514.1667 | 959.4575 | 962.770648
111 | 577 | 1033.075 | 1042.029046
111 | 639.8333 | 1107.825 | 1105.10694
111 | 702.6667 | 1187.056 | 1175.925
111 | 765.5 | 1285.811 | 1284.5212
112 | 200 | 657.2802 | 644.977038
112 | 261.7778 | 735.4043 | 717.558932
112 | 323.5556 | 809.2526 | 794.798778
112 | 385.3333 | 881.5679 | 875.270371
112 | 447.1111 | 953.3848 | 959.376678
112 | 508.8889 | 1026.643 | 1046.591271
112 | 570.6667 | 1102.182 | 1101.453608
112 | 632.4444 | 1180.475 | 1183.76162
112 | 694.2222 | 1265.161 | 1254.4855
112 | 756 | 1373.293 | 1356.41665
113 | 200 | 675.2722 | 662.048401
113 | 263.2222 | 763.4681 | 749.242185
113 | 326.4444 | 840.6527 | 823.079648
113 | 389.6667 | 914.796 | 908.711959
113 | 452.8889 | 991.6278 | 993.980808
113 | 516.1111 | 1070.518 | 1066.21295
113 | 579.3333 | 1150.623 | 1148.38102
113 | 642.5556 | 1232.298 | 1214.35978
113 | 705.7778 | 1320.108 | 1313.21979
113 | 769 | 1432.573 | 1407.38564
114 | 353.1 | 905.4392 | 885.477516
114 | 400.6444 | 957.5922 | 949.479661
114 | 448.1889 | 1011.457 | 1005.124387
114 | 495.7333 | 1067.564 | 1065.663315
114 | 543.2778 | 1126.07 | 1120.705669
114 | 590.8222 | 1186.859 | 1182.2381
114 | 638.3667 | 1250.051 | 1241.51695
114 | 685.9111 | 1316.916 | 1316.06711
114 | 733.4556 | 1391.485 | 1384.36233
114 | 781 | 1485.28 | 1464.79485
115 | 200 | 667.6291 | 671.916502
115 | 263.1111 | 766.8449 | 763.081883
115 | 326.2222 | 861.588 | 859.608932
115 | 389.3333 | 949.1855 | 945.932327
115 | 452.4444 | 1035.358 | 1035.218843
115 | 515.5556 | 1122.392 | 1128.55349
115 | 578.6667 | 1211.097 | 1202.88023
115 | 641.7778 | 1301.789 | 1292.99316
115 | 704.8889 | 1397.644 | 1389.10496
115 | 768 | 1513.019 | 1496.60532
116 | 355.9 | 914.3646 | 907.053669
116 | 405.8 | 980.113 | 966.004848
116 | 455.7 | 1046.087 | 1042.403808
116 | 505.6 | 1112.887 | 1117.70107
116 | 555.5 | 1180.468 | 1182.96522
116 | 605.4 | 1248.473 | 1267.10124
116 | 655.3 | 1316.901 | 1329.0643
116 | 705.2 | 1386.885 | 1390.56602
116 | 755.1 | 1461.919 | 1461.50312
116 | 805 | 1552.021 | 1540.88712
117 | 253.67 | 515.5556 | 527.6532693
117 | 300.1622 | 559.6532 | 567.828564
117 | 346.6544 | 612.2897 | 641.068505
117 | 393.1467 | 667.602 | 690.363848
117 | 439.6389 | 722.1793 | 748.8328
117 | 486.1311 | 774.5436 | 785.7288
117 | 532.6233 | 824.4867 | 838.2275355
117 | 579.1156 | 873.0461 | 905.356146
117 | 625.6078 | 923.484 | 941.934688
117 | 672.1 | 985.2442 | 1019.4
118 | 240.5 | 574.7248 | 573.299234
118 | 290.5556 | 629.7488 | 621.36424
118 | 340.6111 | 684.8824 | 681.107909
118 | 390.6667 | 738.2527 | 738.532111
118 | 440.7222 | 790.6984 | 796.42648
118 | 490.7778 | 843.2124 | 843.787608
118 | 540.8333 | 896.3335 | 894.547371
118 | 590.8889 | 950.9557 | 951.3964215
118 | 640.9444 | 1010.254 | 1012.921316
118 | 691 | 1084.904 | 1088.21698
119 | 233.93 | 472.6137 | 498.356616
119 | 282.0933 | 508.0071 | 527.069133
119 | 330.2567 | 554.7854 | 579.690708
119 | 378.42 | 606.2064 | 624.53402
119 | 426.5833 | 658.0673 | 672.197573
119 | 474.7467 | 708.5063 | 736.365033
119 | 522.91 | 757.1819 | 767.604644
119 | 571.0733 | 805.0521 | 820.227863
119 | 619.2367 | 855.4329 | 881.039946
119 | 667.4 | 918.6104 | 934.340524
120 | 256.53 | 505.4117 | 507.986885
120 | 303.56 | 551.7695 | 550.503586
120 | 350.59 | 604.6418 | 615.315865
120 | 397.62 | 658.5316 | 665.243344
120 | 444.65 | 710.54 | 713.583267
120 | 491.68 | 759.5942 | 768.004102
120 | 538.71 | 805.7279 | 824.985654
120 | 585.74 | 850.168 | 862.300535
120 | 632.77 | 896.5154 | 906.517364
120 | 679.8 | 955.1086 | 978.9491
121 | 242.85 | 641.9865 | 640.023673
121 | 296.6444 | 709.077 | 706.441499
121 | 350.4389 | 776.2722 | 774.677732
121 | 404.2333 | 841.6113 | 842.203893
121 | 458.0278 | 906.3654 | 902.500955
121 | 511.8222 | 971.6859 | 969.90337
121 | 565.6167 | 1038.002 | 1034.656791
121 | 619.4111 | 1106.048 | 1105.02991
121 | 673.2056 | 1178.979 | 1182.11814
121 | 727 | 1267.904 | 1271.78256
122 | 253.65 | 540.1403 | 532.1938
122 | 300.6889 | 585.3676 | 566.732001
122 | 347.7278 | 636.9869 | 629.157771
122 | 394.7667 | 689.5087 | 673.949568
122 | 441.8056 | 739.7754 | 727.32168
122 | 488.8444 | 786.3992 | 768.531794
122 | 535.8833 | 829.1168 | 826.566893
122 | 582.9222 | 868.9891 | 870.386212
122 | 629.9611 | 909.6547 | 909.865035
122 | 677 | 961.564 | 968.949202
123 | 200 | 533.6009 | 530.4328
123 | 256.1111 | 597.5773 | 593.5661278
123 | 312.2222 | 657.2503 | 658.8810625
123 | 368.3333 | 715.1046 | 710.7757
123 | 424.4444 | 772.3826 | 779.4974
123 | 480.5556 | 830.5025 | 834.6444
123 | 536.6667 | 890.4149 | 892.0098
123 | 592.7778 | 953.0619 | 961.466682
123 | 648.8889 | 1021.788 | 1026.151468
123 | 705 | 1108.695 | 1125.97127
124 | 200 | 458.4119 | 466.177
124 | 255.5556 | 533.0979 | 524.798857
124 | 311.1111 | 632.9129 | 608.159707
124 | 366.6667 | 719.0733 | 692.789829
124 | 422.2222 | 791.9871 | 761.32158
124 | 477.7778 | 854.1757 | 827.880754
124 | 533.3333 | 907.6822 | 882.069025
124 | 588.8889 | 954.2909 | 934.1836735
124 | 644.4444 | 997.9359 | 981.728722
124 | 700 | 1050.478 | 1058.320878
125 | 200 | 538.388 | 527.867736
125 | 258.2222 | 608.0918 | 585.0940918
125 | 316.4444 | 674.8748 | 667.414892
125 | 374.6667 | 738.4464 | 718.036257
125 | 432.8889 | 799.7157 | 788.436552
125 | 491.1111 | 860.4283 | 856.280023
125 | 549.3333 | 921.5619 | 910.953242
125 | 607.5556 | 983.968 | 981.547806
125 | 665.7778 | 1051.137 | 1056.755186
125 | 724 | 1136.697 | 1147.15578
126 | 254.85 | 678.8244 | 666.385959
126 | 308.7556 | 752.1414 | 744.840817
126 | 362.6611 | 823.1887 | 821.635795
126 | 416.5667 | 891.3268 | 882.333694
126 | 470.4722 | 958.0989 | 944.553346
126 | 524.3778 | 1024.54 | 1007.131972
126 | 578.2833 | 1090.932 | 1068.670762
126 | 632.1889 | 1157.981 | 1160.47098
126 | 686.0944 | 1229.086 | 1232.48354
126 | 740 | 1316.566 | 1312.8604
127 | 240.5 | 574.7248 | 573.299234
127 | 290.5556 | 629.7488 | 621.36424
127 | 340.6111 | 684.8824 | 681.107909
127 | 390.6667 | 738.2527 | 738.532111
127 | 440.7222 | 790.6984 | 796.42648
127 | 490.7778 | 843.2124 | 843.787608
127 | 540.8333 | 896.3335 | 894.547371
127 | 590.8889 | 950.9557 | 951.3964215
127 | 640.9444 | 1010.254 | 1012.921316
127 | 691 | 1084.904 | 1088.21698
128 | 200 | 568.4187 | 565.842155
128 | 257.8889 | 644.6252 | 632.753434
128 | 315.7778 | 734.7289 | 708.4924
128 | 373.6667 | 816.0052 | 784.671251
128 | 431.5556 | 888.2112 | 855.048153
128 | 489.4444 | 952.9213 | 916.556532
128 | 547.3333 | 1010.716 | 987.14546
128 | 605.2222 | 1062.672 | 1034.332349
128 | 663.1111 | 1113.089 | 1110.19644
128 | 721 | 1176.168 | 1199.27903
129 | 275.95 | 765.3222 | 763.11501
129 | 331.7333 | 855.5995 | 849.270791
129 | 387.5167 | 951.5864 | 938.629481
129 | 443.3 | 1043.859 | 1036.678382
129 | 499.0833 | 1129.307 | 1122.10463
129 | 554.8667 | 1207.94 | 1199.55273
129 | 610.65 | 1280.971 | 1266.18172
129 | 666.4333 | 1350.767 | 1346.81442
129 | 722.2167 | 1422.684 | 1423.48448
129 | 778 | 1511.809 | 1513.51667
130 | 242.85 | 641.9865 | 640.023673
130 | 296.6444 | 709.077 | 706.441499
130 | 350.4389 | 776.2722 | 774.677732
130 | 404.2333 | 841.6113 | 842.203893
130 | 458.0278 | 906.3654 | 902.500955
130 | 511.8222 | 971.6859 | 969.90337
130 | 565.6167 | 1038.002 | 1034.656791
130 | 619.4111 | 1106.048 | 1105.02991
130 | 673.2056 | 1178.979 | 1182.11814
130 | 727 | 1267.904 | 1271.78256
131 | 492.1 | 953.8658 | 965.974487
131 | 522.5333 | 999.7589 | 1007.537439
131 | 552.9667 | 1044.458 | 1052.311903
131 | 583.4 | 1087.988 | 1084.903402
131 | 613.8333 | 1130.403 | 1124.49214
131 | 644.2667 | 1171.859 | 1160.77755
131 | 674.7 | 1212.7 | 1223.13017
131 | 705.1333 | 1253.623 | 1261.9518
131 | 735.5667 | 1296.064 | 1297.88831
131 | 766 | 1343.354 | 1360.68643
132 | 232.55 | 238.8373 | 220.1991516
132 | 264.2667 | 247.7818 | 240.806244
132 | 295.9833 | 259.5607 | 252.833164
132 | 327.7 | 273.236 | 265.28165
132 | 359.4167 | 287.918 | 278.462296
132 | 391.1333 | 302.9665 | 291.025798
132 | 422.85 | 318.1443 | 311.024755
132 | 454.5667 | 333.7401 | 322.150118
132 | 486.2833 | 350.8015 | 337.695084
132 | 518 | 372.017 | 362.438454
133 | 211.15 | 187.9829 | 165.3339792
133 | 245.7333 | 193.9823 | 177.591407
133 | 280.3167 | 202.9807 | 190.971105
133 | 314.9 | 213.8339 | 207.907492
133 | 349.4833 | 225.4424 | 219.205853
133 | 384.0667 | 236.9546 | 229.442756
133 | 418.65 | 247.8786 | 246.435564
133 | 453.2333 | 258.2648 | 255.401911
133 | 487.8167 | 269.0718 | 265.245334
133 | 522.4 | 283.3344 | 281.201587
134 | 227.69 | 340.1568 | 343.396506
134 | 267.28 | 376.6685 | 364.470734
134 | 306.87 | 410.7865 | 393.982469
134 | 346.46 | 442.3233 | 418.830224
134 | 386.05 | 471.7467 | 465.616244
134 | 425.64 | 499.4271 | 491.176084
134 | 465.23 | 525.5896 | 521.868361
134 | 504.82 | 550.8159 | 548.512149
134 | 544.41 | 576.9528 | 573.13524
134 | 584 | 609.2833 | 608.009943
135 | 253 | 266.0641 | 289.109917
135 | 291.2222 | 310.7927 | 325.674782
135 | 329.4444 | 352.9195 | 353.858571
135 | 367.6667 | 392.3589 | 402.81632
135 | 405.8889 | 429.1055 | 433.307195
135 | 444.1111 | 462.9518 | 458.296442
135 | 482.3333 | 493.7249 | 485.728731
135 | 520.5556 | 521.8262 | 512.948409
135 | 558.7778 | 548.8627 | 543.087892
135 | 597 | 579.0515 | 566.525156
136 | 200 | 251.2831 | 241.169504
136 | 234.5556 | 280.8034 | 263.794144
136 | 269.1111 | 328.0173 | 295.857036
136 | 303.6667 | 367.5028 | 339.866263
136 | 338.2222 | 399.0742 | 370.353129
136 | 372.7778 | 423.2254 | 405.975715
136 | 407.3333 | 440.6403 | 423.871825
136 | 441.8889 | 452.0677 | 437.010646
136 | 476.4444 | 458.3995 | 448.052191
136 | 511 | 460.664 | 458.530323
137 | 200 | 216.197 | 261.516335
137 | 247 | 259.0021 | 312.749693
137 | 294 | 300.8525 | 328.884389
137 | 341 | 339.6933 | 382.678279
137 | 388 | 375.6878 | 415.659013
137 | 435 | 408.8808 | 456.352517
137 | 482 | 438.5883 | 487.367664
137 | 529 | 463.7527 | 512.86405
137 | 576 | 483.338 | 532.832821
137 | 623 | 496.363 | 544.512842
138 | 200 | 352.0644 | 332.301405
138 | 245.6667 | 379.8929 | 365.174979
138 | 291.3333 | 408.3929 | 394.013647
138 | 337 | 436.3129 | 430.450279
138 | 382.6667 | 463.947 | 458.251976
138 | 428.3333 | 491.8198 | 488.946607
138 | 474 | 520.1587 | 515.552491
138 | 519.6667 | 549.5235 | 544.792667
138 | 565.3333 | 582.3861 | 578.379849
138 | 611 | 627.0511 | 589.043902
139 | 200 | 424.7042 | 411.20106
139 | 249.4444 | 463.4834 | 453.394873
139 | 298.8889 | 501.4285 | 493.591736
139 | 348.3333 | 537.8975 | 528.361844
139 | 397.7778 | 573.8893 | 563.465511
139 | 447.2222 | 610.2398 | 605.090725
139 | 496.6667 | 647.1629 | 639.147702
139 | 546.1111 | 685.1389 | 683.158915
139 | 595.5556 | 727.0241 | 721.650653
139 | 645 | 783.4435 | 783.255277
140 | 238.08 | 472.4429 | 464.77491
140 | 282.96 | 510.9468 | 486.884486
140 | 327.84 | 548.3075 | 526.713852
140 | 372.72 | 584.7562 | 566.318611
140 | 417.6 | 620.9976 | 598.210826
140 | 462.48 | 657.4086 | 650.568264
140 | 507.36 | 694.1152 | 688.10962
140 | 552.24 | 731.778 | 727.827005
140 | 597.12 | 773.1746 | 763.588857
140 | 642 | 827.2848 | 834.850339
141 | 252.35 | 298.0611 | 282.676582
141 | 286.8667 | 314.0595 | 301.248891
141 | 321.3833 | 331.6848 | 320.506865
141 | 355.9 | 349.7572 | 337.31731
141 | 390.4167 | 367.555 | 356.882062
141 | 424.9333 | 384.7727 | 379.258148
141 | 459.45 | 401.6019 | 401.613575
141 | 493.9667 | 418.8598 | 414.640059
141 | 528.4833 | 438.3142 | 433.438976
141 | 563 | 464.0105 | 451.771948
142 | 224.25 | 202.1803 | 210.682096
142 | 260.7778 | 211.2265 | 220.152368
142 | 297.3056 | 226.7686 | 229.472921
142 | 333.8333 | 246.9338 | 254.603606
142 | 370.3611 | 270.291 | 279.63814
142 | 406.8889 | 295.9943 | 300.174534
142 | 443.4167 | 323.8218 | 328.807003
142 | 479.9444 | 354.2943 | 356.756083
142 | 516.4722 | 388.9781 | 382.060001
142 | 553 | 431.5765 | 412.230496
143 | 249.37 | 225.8216 | 246.393025
143 | 285.9956 | 275.4663 | 284.623121
143 | 322.6211 | 320.8708 | 337.445914
143 | 359.2467 | 361.3932 | 379.345925
143 | 395.8722 | 396.7398 | 405.856426
143 | 432.4978 | 426.7039 | 429.936365
143 | 469.1233 | 451.3517 | 448.560626
143 | 505.7489 | 471.3752 | 465.263465
143 | 542.3744 | 488.3793 | 478.927005
143 | 579 | 505.6579 | 497.574778
144 | 200 | 343.6654 | 318.332718
144 | 245.2222 | 381.177 | 380.162048
144 | 290.4444 | 422.1512 | 414.726566
144 | 335.6667 | 459.8286 | 445.725518
144 | 380.8889 | 494.7196 | 474.925695
144 | 426.1111 | 527.5021 | 517.515038
144 | 471.3333 | 558.4758 | 541.2856
144 | 516.5556 | 588.1612 | 569.837108
144 | 561.7778 | 618.7341 | 604.433171
144 | 607 | 657.5318 | 618.771738
145 | 200 | 357.0014 | 334.883603
145 | 243.7778 | 382.7678 | 369.922833
145 | 287.5556 | 409.1126 | 401.234853
145 | 331.3333 | 434.9676 | 434.461158
145 | 375.1111 | 460.5291 | 458.190684
145 | 418.8889 | 486.2815 | 486.661694
145 | 462.6667 | 512.4701 | 516.117751
145 | 506.4444 | 539.6533 | 539.047658
145 | 550.2222 | 570.2014 | 568.073201
145 | 594 | 612.0139 | 612.434704
146 | 200 | 420.055 | 413.656706
146 | 247.8889 | 457.5769 | 450.489244
146 | 295.7778 | 495.5745 | 491.677043
146 | 343.6667 | 531.91 | 527.827274
146 | 391.5556 | 567.5031 | 564.452768
146 | 439.4444 | 603.1983 | 601.752722
146 | 487.3333 | 639.2459 | 637.833519
146 | 535.2222 | 676.1227 | 679.607748
146 | 583.1111 | 716.506 | 718.487025
146 | 631 | 770.2175 | 772.196413
147 | 200 | 395.9908 | 388.836774
147 | 246.5556 | 430.3673 | 424.516435
147 | 293.1111 | 465.8261 | 464.271379
147 | 339.6667 | 499.7218 | 491.574056
147 | 386.2222 | 532.8483 | 522.17985
147 | 432.7778 | 566.0163 | 555.540766
147 | 479.3333 | 599.5074 | 592.959698
147 | 525.8889 | 633.817 | 624.925903
147 | 572.4444 | 671.4598 | 662.51578
147 | 619 | 721.3938 | 703.969237
148 | 200 | 470.1074 | 464.052272
148 | 250.4444 | 513.0689 | 508.40843
148 | 300.8889 | 558.1149 | 553.720162
148 | 351.3333 | 602 | 599.367882
148 | 401.7778 | 644.1165 | 652.91506
148 | 452.2222 | 685.5628 | 694.072458
148 | 502.6667 | 727.3543 | 741.210424
148 | 553.1111 | 770.5508 | 773.335649
148 | 603.5556 | 818.3367 | 831.897773
148 | 654 | 882.033 | 897.59498
149 | 244.27 | 526.1439 | 523.509889
149 | 291.0178 | 570.9741 | 568.0625
149 | 337.7656 | 614.3655 | 608.610465
149 | 384.5133 | 656.8269 | 657.130661
149 | 431.2611 | 699.12 | 698.3126
149 | 478.0089 | 741.5708 | 741.308818
149 | 524.7567 | 784.2534 | 780.724151
149 | 571.5044 | 827.859 | 830.447427
149 | 618.2522 | 875.4376 | 879.231113
149 | 665 | 937.0202 | 940.829379
150 | 247.571 | 331.5163 | 335.034429
150 | 279.952 | 342.793 | 346.161308
150 | 312.333 | 358.2543 | 367.245221
150 | 344.714 | 376.3358 | 389.122278
150 | 377.095 | 395.8095 | 405.655511
150 | 409.476 | 415.9179 | 434.81882
150 | 441.857 | 436.4891 | 450.719917
150 | 474.238 | 458.0596 | 468.330056
150 | 506.619 | 482.172 | 497.7948
150 | 539 | 512.4672 | 529.593195
151 | 263.568 | 364.5725 | 382.747452
151 | 296.2827 | 379.0938 | 388.687701
151 | 328.9973 | 397.3166 | 412.434294
151 | 361.712 | 417.704 | 430.525371
151 | 394.4267 | 439.1475 | 452.348959
151 | 427.1413 | 461.0319 | 470.225667
151 | 459.856 | 483.3174 | 496.27696
151 | 492.5707 | 506.6662 | 523.526083
151 | 525.2853 | 532.7866 | 549.109146
151 | 558 | 565.6593 | 582.462462
152 | 267.76 | 387.4893 | 404.5512
152 | 301.8978 | 407.5829 | 419.93318
152 | 336.0356 | 430.9733 | 440.681716
152 | 370.1733 | 455.9297 | 469.388076
152 | 404.3111 | 481.3978 | 486.505078
152 | 438.4489 | 506.9153 | 516.71567
152 | 472.5867 | 532.6262 | 542.698953
152 | 506.7244 | 559.4129 | 572.270374
152 | 540.8622 | 589.2991 | 600.287549
152 | 575 | 626.874 | 634.893208
153 | 279.01 | 418.7183 | 426.212831
153 | 313.8978 | 444.0351 | 450.596652
153 | 348.7856 | 471.7719 | 479.012316
153 | 383.6733 | 500.275 | 499.290244
153 | 418.5611 | 528.62 | 533.652786
153 | 453.4489 | 556.468 | 568.735612
153 | 488.3367 | 584.0649 | 598.252854
153 | 523.2244 | 612.3899 | 623.609177
153 | 558.1122 | 643.6092 | 654.260429
153 | 593 | 682.6571 | 691.275155
154 | 283.072 | 431.1431 | 445.4939334
154 | 319.1751 | 470.0922 | 483.976548
154 | 355.2782 | 508.9947 | 512.03404
154 | 391.3813 | 546.2054 | 553.5979
154 | 427.4844 | 580.8955 | 587.153067
154 | 463.5876 | 612.8047 | 618.9816
154 | 499.6907 | 642.1829 | 652.851081
154 | 535.7938 | 669.9329 | 675.571141
154 | 571.8969 | 698.0844 | 704.838344
154 | 608 | 731.4844 | 741.111118
155 | 291.308 | 474.7 | 476.071547
155 | 328.0516 | 507.1697 | 524.076252
155 | 364.7951 | 542.471 | 555.3318
155 | 401.5387 | 578.4104 | 594.992071
155 | 438.2822 | 613.4111 | 633.692
155 | 475.0258 | 646.5386 | 662.882264
155 | 511.7693 | 677.601 | 690.1276
155 | 548.5129 | 707.3349 | 724.267906
155 | 585.2564 | 737.9035 | 747.975508
155 | 622 | 774.8946 | 793.504669
156 | 313.35 | 658.0748 | 668.347336
156 | 354.2 | 707.6631 | 713.132905
156 | 395.05 | 757.6462 | 763.766315
156 | 435.9 | 805.6876 | 823.922202
156 | 476.75 | 850.6897 | 856.927665
156 | 517.6 | 892.3192 | 909.324065
156 | 558.45 | 930.923 | 941.421673
156 | 599.3 | 967.8296 | 975.278206
156 | 640.15 | 1006.241 | 1011.147
156 | 681 | 1054.616 | 1074.26267
157 | 317.15 | 698.8799 | 703.069896
157 | 358.6778 | 751.2657 | 752.13733
157 | 400.2056 | 804.6256 | 802.575504
157 | 441.7333 | 856.1133 | 855.722846
157 | 483.2611 | 904.1953 | 917.20143
157 | 524.7889 | 948.2525 | 965.292458
157 | 566.3167 | 988.5099 | 1013.126976
157 | 607.8444 | 1026.346 | 1045.680994
157 | 649.3722 | 1065.203 | 1089.34857
157 | 690.9 | 1114.153 | 1134.38571
158 | 320.65 | 733.8966 | 733.604206
158 | 362.8333 | 790.0077 | 789.583171
158 | 405.0167 | 846.6906 | 843.040651
158 | 447.2 | 901.0236 | 892.181084
158 | 489.3833 | 951.5158 | 955.377749
158 | 531.5667 | 997.632 | 1000.243504
158 | 573.75 | 1039.683 | 1039.654083
158 | 615.9333 | 1079.15 | 1080.380438
158 | 658.1167 | 1119.668 | 1125.04787
158 | 700.3 | 1170.86 | 1196.46544
159 | 323.75 | 762.9908 | 762.66661
159 | 366.5889 | 822.5385 | 825.115561
159 | 409.4278 | 882.5212 | 875.8072
159 | 452.2667 | 939.8838 | 931.583787
159 | 495.1056 | 993.1286 | 995.499064
159 | 537.9444 | 1041.771 | 1042.010103
159 | 580.7833 | 1086.184 | 1087.231719
159 | 623.6222 | 1127.925 | 1128.50429
159 | 666.4611 | 1170.782 | 1179.71322
159 | 709.3 | 1224.886 | 1232.97624
160 | 279.69 | 149.9436 | 149.741263
160 | 299.0356 | 157.9623 | 160.582667
160 | 318.3811 | 166.069 | 169.581133
160 | 337.7267 | 174.2756 | 177.611526
160 | 357.0722 | 182.6546 | 183.084602
160 | 376.4178 | 191.339 | 192.453742
160 | 395.7633 | 200.5267 | 208.509861
160 | 415.1089 | 210.5021 | 213.338227
160 | 434.4544 | 221.6931 | 227.760535
160 | 453.8 | 234.8166 | 241.457994
161 | 283.84 | 167.7919 | 188.313429
161 | 316.9689 | 205.789 | 213.266793
161 | 350.0978 | 241.4097 | 250.678133
161 | 383.2267 | 274.005 | 276.923983
161 | 416.3556 | 303.0724 | 304.348777
161 | 449.4844 | 328.3828 | 325.701466
161 | 482.6133 | 350.042 | 350.671047
161 | 515.7422 | 368.4621 | 372.129564
161 | 548.8711 | 384.3529 | 387.705956
161 | 582 | 399.0803 | 402.984348
162 | 283.5 | 247.5231 | 240.140279
162 | 319.6667 | 270.9086 | 269.179502
162 | 355.8333 | 294.0546 | 290.213547
162 | 392 | 316.98 | 317.491864
162 | 428.1667 | 339.6391 | 345.978352
162 | 464.3333 | 362.0414 | 362.683581
162 | 500.5 | 384.3962 | 388.138402
162 | 536.6667 | 407.3003 | 406.703377
162 | 572.8333 | 432.1745 | 438.957834
162 | 609 | 462.7226 | 457.061446
163 | 251.47 | 255.4536 | 241.770997
163 | 293.7511 | 289.3259 | 278.009095
163 | 336.0322 | 319.5956 | 309.735939
163 | 378.3133 | 346.5352 | 339.859873
163 | 420.5944 | 370.1763 | 366.833512
163 | 462.8756 | 390.3143 | 392.541759
163 | 505.1567 | 406.9174 | 411.436332
163 | 547.4378 | 420.5645 | 439.668442
163 | 589.7189 | 433.5524 | 450.114036
163 | 632 | 456.8818 | 482.161722
164 | 333.99 | 316.4469 | 321.460348
164 | 369.6578 | 348.6035 | 353.65146
164 | 405.3256 | 380.0179 | 377.332542
164 | 440.9933 | 410.5904 | 404.509476
164 | 476.6611 | 440.159 | 436.347782
164 | 512.3289 | 468.663 | 463.466924
164 | 547.9967 | 496.2698 | 493.769393
164 | 583.6644 | 523.5315 | 526.44875
164 | 619.3322 | 551.7749 | 552.037893
164 | 655 | 584.4679 | 586.98499
165 | 185.3 | 208.9021 | 189.064009
165 | 226.9889 | 215.1191 | 208.402574
165 | 268.6778 | 229.2304 | 223.157448
165 | 310.3667 | 248.0117 | 242.099543
165 | 352.0556 | 268.7925 | 268.223687
165 | 393.7444 | 289.9239 | 290.657293
165 | 435.4333 | 310.8419 | 313.812263
165 | 477.1222 | 332.1079 | 334.695007
165 | 518.8111 | 355.6883 | 360.893517
165 | 560.5 | 386.7449 | 388.01979
166 | 198.15 | 156.4839 | 184.758425
166 | 240.5667 | 195.9717 | 212.818655
166 | 282.9833 | 238.213 | 240.904978
166 | 325.4 | 278.9929 | 280.555372
166 | 367.8167 | 315.2618 | 319.325357
166 | 410.2333 | 345.3109 | 351.09482
166 | 452.65 | 368.6605 | 375.78127
166 | 495.0667 | 385.9203 | 392.295752
166 | 537.4833 | 398.6222 | 410.267718
166 | 579.9 | 410.0078 | 424.974809
167 | 212 | 228.0356 | 237.932308
167 | 254.8889 | 257.6229 | 264.733023
167 | 297.7778 | 291.2461 | 291.895669
167 | 340.6667 | 325.1851 | 325.639748
167 | 383.5556 | 356.9965 | 362.403577
167 | 426.4444 | 385.4078 | 388.520975
167 | 469.3333 | 410.1678 | 413.072596
167 | 512.2222 | 432.0754 | 440.544866
167 | 555.1111 | 453.221 | 462.188099
167 | 598 | 478.7166 | 489.48577
168 | 225.15 | 248.6116 | 268.500962
168 | 268.3556 | 290.6347 | 296.313379
168 | 311.5611 | 333.4685 | 333.466083
168 | 354.7667 | 373.3098 | 372.945072
168 | 397.9722 | 407.998 | 401.635983
168 | 441.1778 | 436.6279 | 432.392409
168 | 484.3833 | 459.2736 | 463.092995
168 | 527.5889 | 476.8719 | 481.477491
168 | 570.7944 | 491.2294 | 499.661495
168 | 614 | 506.3987 | 524.506234
169 | 237.15 | 295.3197 | 299.899941
169 | 280.6889 | 335.1419 | 340.378189
169 | 324.2278 | 376.3821 | 364.417476
169 | 367.7667 | 415.4889 | 404.444583
169 | 411.3056 | 450.5949 | 441.795488
169 | 454.8444 | 480.9647 | 474.987964
169 | 498.3833 | 506.7351 | 496.000106
169 | 541.9222 | 528.9623 | 518.775833
169 | 585.4611 | 549.9437 | 540.951634
169 | 629 | 575.2579 | 575.914213
170 | 351.9 | 833.4876 | 786.497768
170 | 396.0222 | 855.2579 | 822.63838
170 | 440.1444 | 881.7641 | 857.849493
170 | 484.2667 | 912.6774 | 888.245693
170 | 528.3889 | 947.8056 | 921.35364
170 | 572.5111 | 987.0424 | 955.811486
170 | 616.6333 | 1030.641 | 1013.141152
170 | 660.7556 | 1079.821 | 1066.044
170 | 704.8778 | 1137.826 | 1121.16446
170 | 749 | 1212.318 | 1191.96105
171 | 308.2 | 660.5263 | 642.520732
171 | 358.0556 | 718.3481 | 698.240237
171 | 407.9111 | 776.9385 | 753.243147
171 | 457.7667 | 833.2974 | 819.802568
171 | 507.6222 | 886.7141 | 871.213987
171 | 557.4778 | 937.5051 | 913.320927
171 | 607.3333 | 986.4388 | 970.639961
171 | 657.1889 | 1035.156 | 1019.970556
171 | 707.0444 | 1087.929 | 1081.573666
171 | 756.9 | 1157.859 | 1158.42825
172 | 349.65 | 677.4053 | 673.682056
172 | 392.1556 | 725.8994 | 712.341489
172 | 434.6611 | 773.3851 | 761.402366
172 | 477.1667 | 818.6817 | 802.780839
172 | 519.6722 | 861.5546 | 849.854049
172 | 562.1778 | 902.3041 | 885.863649
172 | 604.6833 | 941.6955 | 923.534805
172 | 647.1889 | 981.3988 | 962.137898
172 | 689.6944 | 1025.285 | 1009.605802
172 | 732.2 | 1083.743 | 1070.794724
173 | 350.2 | 1052.87 | 1086.29453
173 | 379.6222 | 1133.882 | 1186.51997
173 | 409.0444 | 1213.535 | 1281.78097
173 | 438.4667 | 1290.213 | 1301.31829
173 | 467.8889 | 1362.916 | 1396.7058
173 | 497.3111 | 1431.106 | 1443.06171
173 | 526.7333 | 1494.562 | 1517.72641
173 | 556.1556 | 1553.251 | 1564.5397
173 | 585.5778 | 1607.182 | 1633.22243
173 | 615 | 1656.19 | 1685.82258
174 | 298.55 | 1024.88 | 1065.443824
174 | 356.0444 | 1172.415 | 1156.8344
174 | 413.5389 | 1315.96 | 1292.78393
174 | 471.0333 | 1446.12 | 1448.3922
174 | 528.5278 | 1561.442 | 1566.6772
174 | 586.0222 | 1664.08 | 1658.14815
174 | 643.5167 | 1757.379 | 1753.9529
174 | 701.0111 | 1845.214 | 1835.95036
174 | 758.5056 | 1934.286 | 1960.92903
174 | 816 | 2046.615 | 2056.57902
175 | 369.43 | 660.7699 | 684.727005
175 | 411.0489 | 716.3095 | 734.005778
175 | 452.6678 | 770.2467 | 779.2935
175 | 494.2867 | 822.4392 | 825.845155
175 | 535.9056 | 872.5726 | 869.387559
175 | 577.5244 | 920.4743 | 916.58677
175 | 619.1433 | 966.4158 | 957.786786
175 | 660.7622 | 1011.47 | 1009.734769
175 | 702.3811 | 1058.324 | 1060.237456
175 | 744 | 1114.239 | 1112.985
176 | 200 | 1256.255 | 1093.484256
176 | 253.3333 | 1321.855 | 1206.801181
176 | 306.6667 | 1387.456 | 1281.19547
176 | 360 | 1453.056 | 1377.383974
176 | 413.3333 | 1518.657 | 1430.76824
176 | 466.6667 | 1584.257 | 1503.98508
176 | 520 | 1649.844 | 1604.6662
176 | 573.3333 | 1715.254 | 1682.85628
176 | 626.6667 | 1779.218 | 1759.41822
176 | 680 | 1834.9 | 1827.25309
177 | 344.82 | 951.323 | 941.342818
177 | 397.3956 | 1031.898 | 1035.366395
177 | 449.9711 | 1111.128 | 1105.56186
177 | 502.5467 | 1190.015 | 1182.33573
177 | 555.1222 | 1268.713 | 1257.5415
177 | 607.6978 | 1346.912 | 1339.63728
177 | 660.2733 | 1424.608 | 1428.1788
177 | 712.8489 | 1502.852 | 1507.94624
177 | 765.4244 | 1584.816 | 1586.33939
177 | 818 | 1679.637 | 1696.76068
178 | 369.12 | 1032.904 | 1039.897572
178 | 416.3289 | 1095.491 | 1097.715418
178 | 463.5378 | 1159.885 | 1179.36294
178 | 510.7467 | 1226.07 | 1253.63283
178 | 557.9556 | 1293.876 | 1332.92325
178 | 605.1644 | 1363.373 | 1373.48806
178 | 652.3733 | 1435.506 | 1465.33596
178 | 699.5822 | 1513.058 | 1553.24155
178 | 746.7911 | 1602.782 | 1630.87307
178 | 794 | 1722.89 | 1726.92207
179 | 348.02 | 1039.678 | 1023.273248
179 | 402.6844 | 1151.903 | 1122.221
179 | 457.3489 | 1255.625 | 1213.60668
179 | 512.0133 | 1352.913 | 1320.6916
179 | 566.6778 | 1444.576 | 1399.06373
179 | 621.3422 | 1530.465 | 1486.59712
179 | 676.0067 | 1610.243 | 1565.58058
179 | 730.6711 | 1684.589 | 1654.15695
179 | 785.3356 | 1757.226 | 1730.97257
179 | 840 | 1841.352 | 1819.54468
180 | 371.1 | 1081.845 | 1085.09903
180 | 419.0889 | 1163.747 | 1188.59785
180 | 467.0778 | 1242.616 | 1228.87963
180 | 515.0667 | 1316.27 | 1324.60295
180 | 563.0556 | 1385.004 | 1398.94657
180 | 611.0444 | 1450.815 | 1466.09621
180 | 659.0333 | 1517.209 | 1567.52593
180 | 707.0222 | 1589.627 | 1627.10517
180 | 755.0111 | 1677.316 | 1717.40808
180 | 803 | 1800.908 | 1818.318
181 | 357.72 | 913.3126 | 914.448292
181 | 408.64 | 999.0108 | 993.847063
181 | 459.56 | 1084.553 | 1083.64682
181 | 510.48 | 1165.891 | 1166.55299
181 | 561.4 | 1241.63 | 1230.69626
181 | 612.32 | 1311.963 | 1299.27165
181 | 663.24 | 1378.264 | 1357.83878
181 | 714.16 | 1443.156 | 1443.86009
181 | 765.08 | 1511.295 | 1509.67006
181 | 816 | 1593.186 | 1576.59537
182 | 359.77 | 1031.111 | 995.321728
182 | 411.5733 | 1105.459 | 1075.52211
182 | 463.3767 | 1180.129 | 1152.59249
182 | 515.18 | 1255.928 | 1219.32084
182 | 566.9833 | 1332.923 | 1314.00101
182 | 618.7867 | 1410.742 | 1383.34012
182 | 670.59 | 1489.286 | 1457.83537
182 | 722.3933 | 1569.661 | 1533.38241
182 | 774.1967 | 1655.58 | 1613.84802
182 | 826 | 1757.857 | 1713.23815
183 | 263.75 | 722.4012 | 712.335593
183 | 319.4444 | 801.8823 | 792.651044
183 | 375.1389 | 879.3102 | 887.389573
183 | 430.8333 | 954.6143 | 960.419846
183 | 486.5278 | 1029.378 | 1036.322426
183 | 542.2222 | 1104.348 | 1108.256892
183 | 597.9167 | 1179.577 | 1186.22478
183 | 653.6111 | 1255.709 | 1245.40342
183 | 709.3056 | 1335.856 | 1345.45692
183 | 765 | 1430.775 | 1442.56999
184 | 286.05 | 815.4429 | 815.394361
184 | 343.2667 | 905.2356 | 906.899949
184 | 400.4833 | 991.6475 | 987.267439
184 | 457.7 | 1075.918 | 1076.539017
184 | 514.9167 | 1159.426 | 1158.99873
184 | 572.1333 | 1242.368 | 1254.248
184 | 629.35 | 1324.551 | 1321.9371
184 | 686.5667 | 1406.691 | 1408.68553
184 | 743.7833 | 1492.016 | 1493.25997
184 | 801 | 1591.24 | 1588.89001
185 | 275.95 | 765.3222 | 763.11501
185 | 331.7333 | 855.5995 | 849.270791
185 | 387.5167 | 951.5864 | 938.629481
185 | 443.3 | 1043.859 | 1036.678382
185 | 499.0833 | 1129.307 | 1122.10463
185 | 554.8667 | 1207.94 | 1199.55273
185 | 610.65 | 1280.971 | 1266.18172
185 | 666.4333 | 1350.767 | 1346.81442
185 | 722.2167 | 1422.684 | 1423.48448
185 | 778 | 1511.809 | 1513.51667
186 | 442.1 | 1012.934 | 1027.339158
186 | 482.2 | 1080.292 | 1086.98248
186 | 522.3 | 1145.78 | 1139.53811
186 | 562.4 | 1209.564 | 1198.02073
186 | 602.5 | 1271.626 | 1269.06965
186 | 642.6 | 1332.001 | 1323.69407
186 | 682.7 | 1391.026 | 1383.62925
186 | 722.8 | 1449.671 | 1446.67608
186 | 762.9 | 1510.279 | 1518.35895
186 | 803 | 1579.088 | 1581.7473
187 | 347.57 | 974.4847 | 928.452336
187 | 395.0622 | 1039.971 | 1005.192893
187 | 442.5544 | 1104.114 | 1074.425255
187 | 490.0467 | 1167.945 | 1129.406852
187 | 537.5389 | 1231.99 | 1203.48119
187 | 585.0311 | 1296.354 | 1268.42131
187 | 632.5233 | 1361.151 | 1340.3237
187 | 680.0156 | 1427.495 | 1418.45093
187 | 727.5078 | 1499.53 | 1493.48873
187 | 775 | 1590.306 | 1596.29673
188 | 395.4 | 690.7282 | 656.025875
188 | 428.3556 | 714.1608 | 696.027141
188 | 461.3111 | 739.0515 | 713.879093
188 | 494.2667 | 765.3814 | 743.11207
188 | 527.2222 | 793.1846 | 769.653668
188 | 560.1778 | 822.6375 | 798.264988
188 | 593.1333 | 854.2783 | 827.348483
188 | 626.0889 | 889.4302 | 866.194319
188 | 659.0444 | 931.0457 | 899.40973
188 | 692 | 985.8999 | 962.754064
189 | 244.27 | 526.1439 | 523.509889
189 | 291.0178 | 570.9741 | 568.0625
189 | 337.7656 | 614.3655 | 608.610465
189 | 384.5133 | 656.8269 | 657.130661
189 | 431.2611 | 699.12 | 698.3126
189 | 478.0089 | 741.5708 | 741.308818
189 | 524.7567 | 784.2534 | 780.724151
189 | 571.5044 | 827.859 | 830.447427
189 | 618.2522 | 875.4376 | 879.231113
189 | 665 | 937.0202 | 940.829379
190 | 259.35 | 544.8112 | 533.810806
190 | 304.6444 | 589.8559 | 579.886027
190 | 349.9389 | 639.7928 | 629.98405
190 | 395.2333 | 689.572 | 680.257304
190 | 440.5278 | 736.9534 | 731.10876
190 | 485.8222 | 781.5478 | 776.539952
190 | 531.1167 | 823.9206 | 822.797525
190 | 576.4111 | 865.5708 | 865.1519
190 | 621.7056 | 910.18 | 914.68954
190 | 667 | 967.9634 | 973.9738
191 | 200 | 528.608 | 507.079
191 | 255.5556 | 590.2475 | 568.611169
191 | 311.1111 | 649.7913 | 639.081
191 | 366.6667 | 708.7502 | 701.3452
191 | 422.2222 | 766.6203 | 762.2384
191 | 477.7778 | 824.8369 | 825.9979
191 | 533.3333 | 884.3653 | 886.5317
191 | 588.8889 | 946.1395 | 948.2227
191 | 644.4444 | 1013.367 | 1016.623
191 | 700 | 1097.574 | 1098.295
192 | 263.95 | 515.8107 | 519.839254
192 | 308.8444 | 556.8219 | 560.339956
192 | 353.7389 | 604.6191 | 611.281111
192 | 398.6333 | 654.4771 | 658.567076
192 | 443.5278 | 704.4507 | 707.263011
192 | 488.4222 | 754.4162 | 757.805623
192 | 533.3167 | 805.1784 | 809.4937675
192 | 578.2111 | 858.3279 | 859.642221
192 | 623.1056 | 917.3233 | 918.1392965
192 | 668 | 991.5192 | 989.28507
193 | 200 | 483.0741 | 507.079
193 | 255.5556 | 554.1527 | 568.611169
193 | 311.1111 | 631.4488 | 639.081
193 | 366.6667 | 703.2352 | 701.3452
193 | 422.2222 | 769.7042 | 762.2384
193 | 477.7778 | 832.8728 | 825.9979
193 | 533.3333 | 894.208 | 886.5317
193 | 588.8889 | 954.8828 | 948.2227
193 | 644.4444 | 1018.171 | 1016.623
193 | 700 | 1096.21 | 1098.295
194 | 200 | 581.2311 | 570.189115
194 | 254.6667 | 644.6286 | 635.097439
194 | 309.3333 | 708.7898 | 696.2087
194 | 364 | 770.2381 | 761.6539
194 | 418.6667 | 828.5453 | 818.3311
194 | 473.3333 | 885.5693 | 879.917263
194 | 528 | 942.8389 | 944.5321
194 | 582.6667 | 1001.619 | 995.540961
194 | 637.3333 | 1065.56 | 1078.50352
194 | 692 | 1148.78 | 1153.481224
195 | 200 | 566.3883 | 570.228882
195 | 258.3333 | 641.574 | 634.789995
195 | 316.6667 | 715.9805 | 715.479613
195 | 375 | 786.2915 | 785.812445
195 | 433.3333 | 853.3143 | 846.4125
195 | 491.6667 | 919.0236 | 907.618863
195 | 550 | 984.4936 | 979.8284093
195 | 608.3333 | 1050.5 | 1044.491334
195 | 666.6667 | 1120.431 | 1121.93153
195 | 725 | 1208.206 | 1212.47305
196 | 326.65 | 803.4749 | 809.179366
196 | 370.1111 | 867.3213 | 889.059581
196 | 413.5722 | 930.8634 | 954.227392
196 | 457.0333 | 991.0316 | 999.901518
196 | 500.4944 | 1046.43 | 1066.548476
196 | 543.9556 | 1096.704 | 1119.44883
196 | 587.4167 | 1142.337 | 1162.11401
196 | 630.8778 | 1185.005 | 1207.26585
196 | 674.3389 | 1228.702 | 1257.20032
196 | 717.8 | 1284.109 | 1302.33487
197 | 329.25 | 836.7644 | 839.929392
197 | 373.3222 | 904.339 | 915.104294
197 | 417.3944 | 971.2552 | 978.427433
197 | 461.4667 | 1034.355 | 1050.771224
197 | 505.5389 | 1092.282 | 1090.902822
197 | 549.6111 | 1144.766 | 1157.14743
197 | 593.6833 | 1192.379 | 1203.22443
197 | 637.7556 | 1236.891 | 1248.7314
197 | 681.8278 | 1282.473 | 1295.17602
197 | 725.9 | 1340.359 | 1364.88084
198 | 332.15 | 874.7766 | 875.976266
198 | 376.7667 | 946.4363 | 941.820752
198 | 421.3833 | 1016.789 | 1011.189903
198 | 466 | 1082.669 | 1077.648472
198 | 510.6167 | 1142.819 | 1138.962327
198 | 555.2333 | 1197.097 | 1192.67698
198 | 599.85 | 1246.184 | 1248.27107
198 | 644.4667 | 1291.957 | 1288.64407
198 | 689.0833 | 1338.774 | 1334.34113
198 | 733.7 | 1398.399 | 1400.07223
199 | 334.35 | 874.0905 | 880.467664
199 | 379.5444 | 960.1415 | 961.558022
199 | 424.7389 | 1043.078 | 1039.963856
199 | 469.9333 | 1119.678 | 1110.97635
199 | 515.1278 | 1188.829 | 1170.60325
199 | 560.3222 | 1250.599 | 1236.85851
199 | 605.5167 | 1305.83 | 1299.08417
199 | 650.7111 | 1356.518 | 1354.47953
199 | 695.9056 | 1407.124 | 1407.31387
199 | 741.1 | 1469.332 | 1480.5183
200 | 336.85 | 907.4918 | 910.684164
200 | 382.5667 | 997.5951 | 997.71169
200 | 428.2833 | 1084.106 | 1078.875808
200 | 474 | 1163.752 | 1160.92606
200 | 519.7167 | 1235.488 | 1215.13644
200 | 565.4333 | 1299.491 | 1297.10508
200 | 611.15 | 1356.704 | 1352.17827
200 | 656.8667 | 1409.219 | 1401.01834
200 | 702.5833 | 1461.657 | 1463.0516
200 | 748.3 | 1526.201 | 1531.86888
201 | 338.65 | 943.7599 | 937.884373
201 | 384.9222 | 1038.621 | 1023.534851
201 | 431.1944 | 1129.169 | 1105.665534
201 | 477.4667 | 1212.086 | 1198.40355
201 | 523.7389 | 1286.422 | 1269.50641
201 | 570.0111 | 1352.5 | 1323.35145
201 | 616.2833 | 1411.391 | 1396.82726
201 | 662.5556 | 1465.306 | 1457.131
201 | 708.8278 | 1519.052 | 1514.97618
201 | 755.1 | 1585.344 | 1595.63715
202 | 297.82 | 356.8304 | 341.917147
202 | 334.6178 | 382.8588 | 370.780197
202 | 371.4156 | 409.6576 | 405.939772
202 | 408.2133 | 437.2906 | 432.056439
202 | 445.0111 | 465.6346 | 465.391622
202 | 481.8089 | 494.5661 | 495.010778
202 | 518.6067 | 524.2325 | 527.791013
202 | 555.4044 | 555.3622 | 563.673276
202 | 592.2022 | 589.8488 | 597.916778
202 | 629 | 632.5689 | 636.592082
203 | 328.84 | 369.9926 | 372.667449
203 | 364.4133 | 408.1712 | 408.419737
203 | 399.9867 | 447.32 | 447.227974
203 | 435.56 | 485.8657 | 481.252216
203 | 471.1333 | 522.7866 | 519.895035
203 | 506.7067 | 557.6255 | 557.367922
203 | 542.28 | 590.5067 | 588.563934
203 | 577.8533 | 622.2161 | 621.548988
203 | 613.4267 | 654.5652 | 661.10503
203 | 649 | 691.8496 | 697.360768
204 | 337.11 | 414.6636 | 412.402147
204 | 373.0978 | 447.2338 | 443.47317
204 | 409.0856 | 480.1666 | 480.776997
204 | 445.0733 | 513.3686 | 515.807732
204 | 481.0611 | 546.6543 | 552.005511
204 | 517.0489 | 579.9617 | 582.4053
204 | 553.0367 | 613.5351 | 620.840809
204 | 589.0244 | 648.1407 | 655.145365
204 | 625.0122 | 685.5501 | 694.938449
204 | 661 | 730.1339 | 755.613681
205 | 334.1 | 439.5087 | 435.993869
205 | 370.9778 | 477.0001 | 473.879652
205 | 407.8556 | 514.702 | 506.637078
205 | 444.7333 | 552.5738 | 550.794731
205 | 481.6111 | 590.3944 | 587.618637
205 | 518.4889 | 628.019 | 625.140793
205 | 555.3667 | 665.6138 | 663.110649
205 | 592.2444 | 703.9029 | 712.535485
205 | 629.1222 | 744.6735 | 761.672264
205 | 666 | 792.4524 | 844.183829
206 | 298.55 | 1024.88 | 1036.686507
206 | 356.0444 | 1172.415 | 1149.46854
206 | 413.5389 | 1315.96 | 1304.45697
206 | 471.0333 | 1446.12 | 1444.7014
206 | 528.5278 | 1561.442 | 1547.41673
206 | 586.0222 | 1664.08 | 1652.07694
206 | 643.5167 | 1757.379 | 1741.98771
206 | 701.0111 | 1845.214 | 1829.90117
206 | 758.5056 | 1934.286 | 1960.55802
206 | 816 | 2046.615 | 2066.35052
207 | 350.2 | 1052.87 | 1083.096557
207 | 390.1778 | 1162.714 | 1184.74579
207 | 430.1556 | 1268.922 | 1290.30987
207 | 470.1333 | 1368.282 | 1388.72343
207 | 510.1111 | 1459.299 | 1480.17636
207 | 550.0889 | 1541.539 | 1559.87001
207 | 590.0667 | 1614.986 | 1626.93675
207 | 630.0444 | 1679.15 | 1706.09861
207 | 670.0222 | 1731.099 | 1773.38041
207 | 710 | 1759.668 | 1829.87254