## Sheet1
Material_ID | Temperature (K) | Cp_measured | Cp_predicted
1 | 263.95 | 515.8107 | 516.368046
1 | 308.8444 | 556.8219 | 559.275606
1 | 353.7389 | 604.6191 | 607.837704
1 | 398.6333 | 654.4771 | 659.39975
1 | 443.5278 | 704.4507 | 708.023157
1 | 488.4222 | 754.4162 | 756.872662
1 | 533.3167 | 805.1784 | 808.309691
1 | 578.2111 | 858.3279 | 861.197506
1 | 623.1056 | 917.3233 | 918.051
1 | 668 | 991.5192 | 988.25363
2 | 170 | 537.1276 | 540.4548
2 | 231.6667 | 605.6754 | 595.448248
2 | 293.3333 | 686.6901 | 679.3531205
2 | 355 | 762.6524 | 755.7197
2 | 416.6667 | 834.3759 | 830.350902
2 | 478.3333 | 904.0467 | 902.133604
2 | 540 | 973.2652 | 960.969979
2 | 601.6667 | 1042.867 | 1033.387921
2 | 663.3333 | 1116.181 | 1112.924
2 | 725 | 1208.206 | 1206.03647
3 | 150 | 563.7265 | 561.885573
3 | 219.4444 | 662.543 | 635.4564818
3 | 288.8889 | 775.2368 | 759.812718
3 | 358.3333 | 874.071 | 860.871369
3 | 427.7778 | 969.6948 | 952.346375
3 | 497.2222 | 1063.224 | 1044.027258
3 | 566.6667 | 1153.929 | 1144.71051
3 | 636.1111 | 1241.601 | 1228.80575
3 | 705.5556 | 1330.357 | 1326.06145
3 | 775 | 1439.287 | 1446.71417
4 | 150 | 590.9647 | 618.578869
4 | 224.5556 | 699.5597 | 710.843411
4 | 299.1111 | 843.6177 | 841.697705
4 | 373.6667 | 971.4951 | 969.263692
4 | 448.2222 | 1089.998 | 1088.755276
4 | 522.7778 | 1202.988 | 1208.35588
4 | 597.3333 | 1311.504 | 1307.02847
4 | 671.8889 | 1415.295 | 1424.39375
4 | 746.4444 | 1517.367 | 1524.80132
4 | 821 | 1634.028 | 1662.9485
5 | 240 | 783.0766 | 802.416873
5 | 309.2222 | 907.3583 | 916.650408
5 | 378.4444 | 1054.438 | 1054.799236
5 | 447.6667 | 1203.189 | 1214.4115
5 | 516.8889 | 1338.188 | 1339.09225
5 | 586.1111 | 1455.613 | 1434.33714
5 | 655.3333 | 1557.145 | 1537.85336
5 | 724.5556 | 1647.271 | 1635.67388
5 | 793.7778 | 1732.947 | 1752.2117
5 | 863 | 1828.98 | 1834.43329
6 | 160 | 746.626 | 707.910948
6 | 242.5556 | 918.9273 | 896.256124
6 | 325.1111 | 1122.008 | 1088.238384
6 | 407.6667 | 1292.144 | 1254.89791
6 | 490.2222 | 1450.727 | 1409.07594
6 | 572.7778 | 1602.407 | 1558.16041
6 | 655.3333 | 1746.217 | 1703.66348
6 | 737.8889 | 1880.3 | 1821.88885
6 | 820.4444 | 2007.815 | 1998.14588
6 | 903 | 2148.64 | 2129.20938
7 | 180 | 726.2529 | 733.654214
7 | 264.4444 | 955.7809 | 954.084357
7 | 348.8889 | 1188.789 | 1165.040237
7 | 433.3333 | 1389.18 | 1380.56323
7 | 517.7778 | 1572.77 | 1526.89383
7 | 602.2222 | 1742.514 | 1749.2769
7 | 686.6667 | 1896.701 | 1879.50319
7 | 771.1111 | 2034.219 | 2039.87476
7 | 855.5556 | 2157.13 | 2173.95423
7 | 940 | 2275.171 | 2286.6726
8 | 270 | 1006.982 | 993.541467
8 | 348.2222 | 1235.932 | 1210.1292
8 | 426.4444 | 1474.463 | 1467.37715
8 | 504.6667 | 1689.98 | 1712.91634
8 | 582.8889 | 1871.063 | 1864.61194
8 | 661.1111 | 2020.433 | 2002.62556
8 | 739.3333 | 2145.244 | 2135.57306
8 | 817.5556 | 2252.997 | 2272.66624
8 | 895.7778 | 2350.149 | 2365.86961
8 | 974 | 2443.662 | 2484.35846
9 | 130 | 312.7263 | 282.884955
9 | 186.1111 | 352.4129 | 341.517918
9 | 242.2222 | 413.3386 | 398.306437
9 | 298.3333 | 472.1003 | 432.902225
9 | 354.4444 | 530.6727 | 505.728337
9 | 410.5556 | 590.4865 | 554.034068
9 | 466.6667 | 653.2483 | 611.496905
9 | 522.7778 | 719.7717 | 698.705579
9 | 578.8889 | 791.6388 | 764.196513
9 | 635 | 876.9527 | 801.849832
10 | 150 | 452.2987 | 439.1494002
10 | 208.6667 | 522.9253 | 514.6946
10 | 267.3333 | 614.315 | 596.0151588
10 | 326 | 707.279 | 677.750633
10 | 384.6667 | 789.8169 | 762.095978
10 | 443.3333 | 864.3755 | 824.236736
10 | 502 | 932.3585 | 890.613572
10 | 560.6667 | 994.4528 | 959.369318
10 | 619.3333 | 1053.46 | 1024.774425
10 | 678 | 1121.82 | 1105.01269
11 | 283.05 | 776.7081 | 773.5495
11 | 335.0111 | 861.6843 | 849.10079
11 | 386.9722 | 948.3313 | 917.904582
11 | 438.9333 | 1029.448 | 997.3892605
11 | 490.8944 | 1103.181 | 1066.719573
11 | 542.8556 | 1170.348 | 1154.1403
11 | 594.8167 | 1232.667 | 1234.4019
11 | 646.7778 | 1292.496 | 1297.60237
11 | 698.7389 | 1354.548 | 1370.34992
11 | 750.7 | 1432.774 | 1464.36049
12 | 305.05 | 971.5574 | 962.909079
12 | 357.4444 | 1074.828 | 1045.728271
12 | 409.8389 | 1177.617 | 1171.78743
12 | 462.2333 | 1273.319 | 1251.89396
12 | 514.6278 | 1360.146 | 1353.37448
12 | 567.0222 | 1438.891 | 1426.77561
12 | 619.4167 | 1511.452 | 1507.71418
12 | 671.8111 | 1580.595 | 1621.92962
12 | 724.2056 | 1651.735 | 1675.49629
12 | 776.6 | 1740.738 | 1772.84711
13 | 318.65 | 1171.92 | 1136.24249
13 | 371.7556 | 1297.015 | 1256.4278
13 | 424.8611 | 1418.07 | 1399.3461
13 | 477.9667 | 1528.819 | 1497.69299
13 | 531.0722 | 1628.124 | 1597.8325
13 | 584.1778 | 1717.458 | 1700.90205
13 | 637.2833 | 1799.326 | 1758.72903
13 | 690.3889 | 1876.975 | 1854.90268
13 | 743.4944 | 1956.379 | 1958.59144
13 | 796.6 | 2055.213 | 2086.48789
14 | 339.01 | 1582.197 | 1534.97989
14 | 393.0422 | 1750.558 | 1719.18102
14 | 447.0744 | 1907.483 | 1892.93496
14 | 501.1067 | 2047.616 | 2045.869
14 | 555.1389 | 2171.135 | 2176.18795
14 | 609.1711 | 2280.808 | 2296.3401
14 | 663.2033 | 2380.327 | 2379.53564
14 | 717.2356 | 2473.945 | 2492.741
14 | 771.2678 | 2568.708 | 2593.1736
14 | 825.3 | 2685.541 | 2694.76626
15 | 346 | 1748.894 | 1697.38805
15 | 400.4444 | 1936.122 | 1898.67643
15 | 454.8889 | 2110.04 | 2052.82343
15 | 509.3333 | 2265.378 | 2198.96415
15 | 563.7778 | 2402.626 | 2352.17823
15 | 618.2222 | 2524.863 | 2483.0739
15 | 672.6667 | 2636.048 | 2603.10416
15 | 727.1111 | 2740.646 | 2696.78325
15 | 781.5556 | 2845.767 | 2798.95792
15 | 836 | 2972.448 | 2922.16404
16 | 265.83 | 299.6776 | 287.273702
16 | 300.4378 | 306.8986 | 303.695661
16 | 335.0456 | 316.3726 | 314.491014
16 | 369.6533 | 327.393 | 332.977571
16 | 404.2611 | 339.5684 | 340.006486
16 | 438.8689 | 352.6966 | 357.620162
16 | 473.4767 | 366.8801 | 373.522057
16 | 508.0844 | 382.8879 | 389.47544
16 | 542.6922 | 402.7969 | 402.177176
16 | 577.3 | 431.6381 | 431.512365
17 | 285.55 | 333.6508 | 335.474592
17 | 321.6778 | 358.5174 | 353.57628
17 | 357.8056 | 380.5914 | 384.55223
17 | 393.9333 | 401.626 | 403.2365
17 | 430.0611 | 422.566 | 424.409955
17 | 466.1889 | 443.7602 | 440.138984
17 | 502.3167 | 465.4228 | 458.23004
17 | 538.4444 | 488.2564 | 485.072994
17 | 574.5722 | 514.2625 | 509.582417
17 | 610.7 | 548.5904 | 542.631553
18 | 301.63 | 401.8615 | 397.591635
18 | 338.3378 | 429.428 | 425.184882
18 | 375.0456 | 456.8679 | 448.648811
18 | 411.7533 | 483.5641 | 477.531357
18 | 448.4611 | 509.2844 | 500.56925
18 | 485.1689 | 533.9777 | 519.222473
18 | 521.8767 | 557.8884 | 549.989428
18 | 558.5844 | 581.9755 | 574.450998
18 | 595.2922 | 608.6567 | 600.254081
18 | 632 | 643.8228 | 626.188639
19 | 315.01 | 482.1617 | 477.130647
19 | 352.6756 | 518.2483 | 519.482955
19 | 390.3411 | 551.2523 | 555.468936
19 | 428.0067 | 580.834 | 585.942093
19 | 465.6722 | 607.0603 | 606.58495
19 | 503.3378 | 630.1608 | 621.742887
19 | 541.0033 | 650.6466 | 644.65712
19 | 578.6689 | 669.7361 | 672.031603
19 | 616.3344 | 690.1278 | 694.823312
19 | 654 | 718.3307 | 722.163345
20 | 325.68 | 564.7641 | 559.316746
20 | 364.3822 | 610.1998 | 596.049587
20 | 403.0844 | 649.2159 | 636.575747
20 | 441.7867 | 681.8928 | 664.442702
20 | 480.4889 | 708.7291 | 697.702273
20 | 519.1911 | 730.3292 | 718.819152
20 | 557.8933 | 747.5002 | 736.100689
20 | 596.5956 | 761.6461 | 758.898891
20 | 635.2978 | 775.4714 | 779.884756
20 | 674 | 795.3827 | 810.439432
21 | 289.65 | 325.7023 | 324.915065
21 | 323.4956 | 339.6889 | 338.7812
21 | 357.3411 | 354.291 | 354.34274
21 | 391.1867 | 369.1997 | 367.527397
21 | 425.0322 | 384.2991 | 383.806489
21 | 458.8778 | 399.5781 | 399.226429
21 | 492.7233 | 415.2796 | 413.530832
21 | 526.5689 | 432.2434 | 433.85282
21 | 560.4144 | 452.498 | 450.963027
21 | 594.26 | 480.8178 | 479.850978
22 | 304.75 | 373.3765 | 365.678978
22 | 340.0111 | 399.0057 | 394.312504
22 | 375.2722 | 422.6373 | 419.512573
22 | 410.5333 | 445.6042 | 440.822316
22 | 445.7944 | 468.5547 | 465.505014
22 | 481.0556 | 491.6814 | 484.753668
22 | 516.3167 | 515.1376 | 504.233503
22 | 551.5778 | 539.5914 | 534.660772
22 | 586.8389 | 566.9704 | 560.037622
22 | 622.1 | 602.1839 | 591.474972
23 | 316.98 | 440.732 | 442.483793
23 | 353.2044 | 470.0739 | 476.976281
23 | 389.4289 | 498.5107 | 502.616794
23 | 425.6533 | 525.8716 | 528.493275
23 | 461.8778 | 552.1949 | 555.102989
23 | 498.1022 | 577.5832 | 580.73817
23 | 534.3267 | 602.3687 | 601.801229
23 | 570.5511 | 627.5512 | 628.83299
23 | 606.7756 | 655.5669 | 655.849516
23 | 643 | 692.3612 | 688.889418
24 | 327.37 | 518.1299 | 514.088358
24 | 364.6622 | 558.4022 | 559.000079
24 | 401.9544 | 594.3364 | 598.562679
24 | 439.2467 | 625.606 | 625.56378
24 | 476.5389 | 652.3167 | 646.917162
24 | 513.8311 | 674.7808 | 666.668822
24 | 551.1233 | 693.6128 | 684.678106
24 | 588.4156 | 710.078 | 709.968559
24 | 625.7078 | 726.7639 | 734.834559
24 | 663 | 749.8018 | 757.023135
25 | 335.66 | 583.466 | 581.806438
25 | 374.4756 | 629.4655 | 629.974565
25 | 413.2911 | 670.6651 | 670.770225
25 | 452.1067 | 706.6949 | 703.844832
25 | 490.9222 | 737.7267 | 733.373151
25 | 529.7378 | 764.1693 | 760.170617
25 | 568.5533 | 786.7417 | 784.3978
25 | 607.3689 | 806.8727 | 806.914255
25 | 646.1844 | 827.5053 | 830.264196
25 | 685 | 855.7652 | 861.468943
26 | 342.75 | 677.747 | 669.915627
26 | 382.7778 | 732.999 | 730.229754
26 | 422.8056 | 779.3064 | 773.996917
26 | 462.8333 | 816.9839 | 812.698817
26 | 502.8611 | 846.8695 | 845.090412
26 | 542.8889 | 869.9106 | 864.30315
26 | 582.9167 | 887.1839 | 882.390248
26 | 622.9444 | 900.221 | 894.606655
26 | 662.9722 | 911.6475 | 912.222852
26 | 703 | 927.7094 | 938.426508
27 | 348.23 | 747.9681 | 750.657452
27 | 389.5378 | 810.8735 | 794.747672
27 | 430.8456 | 863.2122 | 846.484314
27 | 472.1533 | 905.4929 | 885.196784
27 | 513.4611 | 938.8314 | 925.487281
27 | 554.7689 | 964.431 | 947.873224
27 | 596.0767 | 983.559 | 967.300114
27 | 637.3844 | 997.8904 | 990.713728
27 | 678.6922 | 1010.201 | 1016.194254
27 | 720 | 1027.162 | 1068.363758
28 | 305.04 | 584.9105 | 592.085791
28 | 344.4244 | 625.2127 | 647.776353
28 | 383.8089 | 668.1595 | 682.518372
28 | 423.1933 | 711.0834 | 724.691872
28 | 462.5778 | 752.2947 | 775.957906
28 | 501.9622 | 790.9165 | 809.928398
28 | 541.3467 | 826.91 | 846.829929
28 | 580.7311 | 861.3171 | 874.726492
28 | 620.1156 | 896.9709 | 904.990726
28 | 659.5 | 941.3149 | 962.335899
29 | 309.58 | 626.3519 | 641.563467
29 | 349.6933 | 671.0439 | 691.776091
29 | 389.8067 | 717.6246 | 736.146389
29 | 429.92 | 763.3994 | 784.722686
29 | 470.0333 | 806.7533 | 823.975956
29 | 510.1467 | 846.9084 | 864.041995
29 | 550.26 | 883.9249 | 903.608635
29 | 590.3733 | 918.9728 | 943.1138
29 | 630.4867 | 955.1066 | 964.661989
29 | 670.6 | 1000.325 | 1005.805688
30 | 295.134 | 504.9206 | 534.36644
30 | 332.9302 | 541.3756 | 564.88929
30 | 370.7264 | 580.4995 | 607.713056
30 | 408.5227 | 619.9054 | 639.8268
30 | 446.3189 | 657.9518 | 671.943068
30 | 484.1151 | 693.7056 | 714.6388045
30 | 521.9113 | 727.015 | 742.476491
30 | 559.7076 | 758.7077 | 773.166058
30 | 597.5038 | 791.1443 | 805.857734
30 | 635.3 | 830.4607 | 843.881328
31 | 301.31 | 550.8004 | 564.646599
31 | 339.8089 | 587.5193 | 615.587479
31 | 378.3078 | 627.1074 | 658.643423
31 | 416.8067 | 667.0488 | 697.690509
31 | 455.3056 | 705.6783 | 734.897105
31 | 493.8044 | 742.0872 | 764.2297
31 | 532.3033 | 776.1797 | 791.074591
31 | 570.8022 | 808.8989 | 826.808617
31 | 609.3011 | 842.8706 | 854.317205
31 | 647.8 | 884.9568 | 897.550555
32 | 278.15 | 1471.849 | 1409.85594
32 | 340.0556 | 1673.423 | 1637.41526
32 | 401.9611 | 1881.116 | 1876.37619
32 | 463.8667 | 2072.092 | 2058.34022
32 | 525.7722 | 2239.636 | 2221.56877
32 | 587.6778 | 2385.401 | 2365.9329
32 | 649.5833 | 2514.249 | 2499.48212
32 | 711.4889 | 2631.995 | 2616.25826
32 | 773.3944 | 2746.854 | 2756.87494
32 | 835.3 | 2883.548 | 2877.8805
33 | 335.66 | 583.466 | 581.806438
33 | 374.4756 | 629.4655 | 629.974565
33 | 413.2911 | 670.6651 | 670.770225
33 | 452.1067 | 706.6949 | 703.844832
33 | 490.9222 | 737.7267 | 733.373151
33 | 529.7378 | 764.1693 | 760.170617
33 | 568.5533 | 786.7417 | 784.3978
33 | 607.3689 | 806.8727 | 806.914255
33 | 646.1844 | 827.5053 | 830.264196
33 | 685 | 855.7652 | 861.468943
34 | 342.75 | 677.747 | 669.915627
34 | 382.7778 | 732.999 | 730.229754
34 | 422.8056 | 779.3064 | 773.996917
34 | 462.8333 | 816.9839 | 812.698817
34 | 502.8611 | 846.8695 | 845.090412
34 | 542.8889 | 869.9106 | 864.30315
34 | 582.9167 | 887.1839 | 882.390248
34 | 622.9444 | 900.221 | 894.606655
34 | 662.9722 | 911.6475 | 912.222852
34 | 703 | 927.7094 | 938.426508
35 | 286.53 | 561.3902 | 561.744896
35 | 330.36 | 591.1542 | 595.818456
35 | 374.19 | 627.1458 | 628.620308
35 | 418.02 | 666.0533 | 670.369157
35 | 461.85 | 706.6241 | 708.308681
35 | 505.68 | 748.888 | 750.245511
35 | 549.51 | 793.6124 | 792.754009
35 | 593.34 | 842.4527 | 842.148884
35 | 637.17 | 899.2688 | 898.4105
35 | 681 | 974.5602 | 968.990179
36 | 331.05 | 624.309 | 621.343735
36 | 370.8556 | 682.7372 | 680.385118
36 | 410.6611 | 733.2952 | 732.95055
36 | 450.4667 | 776.1816 | 777.067137
36 | 490.2722 | 811.8556 | 813.170244
36 | 530.0778 | 840.8636 | 841.218187
36 | 569.8833 | 864.0489 | 865.565163
36 | 609.6889 | 882.8922 | 878.334449
36 | 649.4944 | 900.0468 | 897.53326
36 | 689.3 | 921.622 | 924.850208
37 | 334.85 | 656.7636 | 651.100694
37 | 375.2889 | 727.7351 | 718.504678
37 | 415.7278 | 787.7379 | 766.967273
37 | 456.1667 | 836.6319 | 818.702107
37 | 496.6056 | 875.1408 | 865.881301
37 | 537.0444 | 904.3345 | 893.830669
37 | 577.4833 | 925.6219 | 914.335316
37 | 617.9222 | 940.9823 | 932.561686
37 | 658.3611 | 953.4022 | 949.071578
37 | 698.8 | 969.0656 | 972.705155
38 | 338.55 | 670.1354 | 673.110625
38 | 379.5667 | 741.2209 | 746.492468
38 | 420.5833 | 803.2819 | 804.681892
38 | 461.6 | 856.3053 | 857.04914
38 | 502.6167 | 900.7156 | 895.090306
38 | 543.6333 | 937.0874 | 934.42579
38 | 584.65 | 966.3125 | 958.159198
38 | 625.6667 | 990.0138 | 979.054489
38 | 666.6833 | 1011.207 | 1003.489081
38 | 707.7 | 1036.847 | 1036.684386
39 | 343.92 | 726.2713 | 742.886591
39 | 386.1956 | 796.6875 | 794.658063
39 | 428.4711 | 862.9234 | 851.506917
39 | 470.7467 | 923.3809 | 912.361397
39 | 513.0222 | 977.5156 | 957.844336
39 | 555.2978 | 1025.364 | 1007.937149
39 | 597.5733 | 1067.576 | 1053.481772
39 | 639.8489 | 1105.899 | 1087.339532
39 | 682.1244 | 1144.075 | 1137.67791
39 | 724.4 | 1190.805 | 1170.913508
40 | 243.51 | 289.1302 | 291.642
40 | 273.9756 | 301.6605 | 315.003829
40 | 304.4411 | 317.3951 | 329.285392
40 | 334.9067 | 335.0317 | 344.617702
40 | 365.3722 | 353.5621 | 371.228118
40 | 395.8378 | 372.3782 | 383.393996
40 | 426.3033 | 391.3601 | 407.768343
40 | 456.7689 | 410.9711 | 426.959018
40 | 487.2344 | 432.4999 | 444.916007
40 | 517.7 | 458.9182 | 467.588453
41 | 178.18 | 116.8915 | 116.0037844
41 | 213.0211 | 124.5077 | 122.0872988
41 | 247.8622 | 135.7534 | 133.1649346
41 | 282.7033 | 149.0517 | 150.127458
41 | 317.5444 | 163.0129 | 163.487234
41 | 352.3856 | 176.7605 | 176.485475
41 | 387.2267 | 190.0642 | 189.02004
41 | 422.0678 | 203.346 | 203.157084
41 | 456.9089 | 217.7811 | 219.989796
41 | 491.75 | 236.0986 | 239.683107
42 | 228.55 | 216.275 | 228.1779
42 | 259.9667 | 246.2403 | 252.062964
42 | 291.3833 | 273.6988 | 270.533799
42 | 322.8 | 297.6565 | 293.086673
42 | 354.2167 | 317.4179 | 312.33379
42 | 385.6333 | 332.5668 | 328.41743
42 | 417.05 | 343.1523 | 342.932017
42 | 448.4667 | 349.9587 | 353.592176
42 | 479.8833 | 354.7147 | 357.858667
42 | 511.3 | 360.6706 | 367.792704
43 | 239.15 | 243.5992 | 246.99958
43 | 271.7222 | 281.4415 | 280.532678
43 | 304.2944 | 315.2037 | 310.629493
43 | 336.8667 | 343.7135 | 335.950364
43 | 369.4389 | 366.3034 | 358.396714
43 | 402.0111 | 382.7248 | 376.923281
43 | 434.5833 | 393.317 | 386.774744
43 | 467.1556 | 399.2598 | 394.496275
43 | 499.7278 | 402.7531 | 398.254478
43 | 532.3 | 407.6931 | 406.248407
44 | 257.65 | 274.3614 | 275.41551
44 | 290.3889 | 311.8967 | 312.87285
44 | 323.1278 | 345.6805 | 344.87728
44 | 355.8667 | 374.6461 | 374.358466
44 | 388.6056 | 398.1881 | 398.43788
44 | 421.3444 | 416.104 | 416.330772
44 | 454.0833 | 428.7583 | 428.499156
44 | 486.8222 | 437.2779 | 436.640526
44 | 519.5611 | 443.7204 | 443.828765
44 | 552.3 | 451.8127 | 452.448405
45 | 280.05 | 346.9637 | 349.645137
45 | 314.2667 | 389.6448 | 391.110522
45 | 348.4833 | 426.9301 | 426.509631
45 | 382.7 | 457.9579 | 455.095187
45 | 416.9167 | 482.4274 | 480.124137
45 | 451.1333 | 500.4836 | 498.788073
45 | 485.35 | 512.8359 | 510.145673
45 | 519.5667 | 520.8843 | 516.646759
45 | 553.7833 | 526.8551 | 521.955854
45 | 588 | 534.7092 | 533.560958
46 | 296.95 | 445.4129 | 439.181771
46 | 325.0667 | 483.6857 | 474.305935
46 | 353.1833 | 516.5766 | 510.388291
46 | 381.3 | 543.8401 | 533.112557
46 | 409.4167 | 565.5517 | 558.013806
46 | 437.5333 | 581.9767 | 576.824513
46 | 465.65 | 593.5336 | 590.10519
46 | 493.7667 | 600.8174 | 595.567107
46 | 521.8833 | 604.6063 | 603.196075
46 | 550 | 605.8297 | 606.68468
47 | 303.75 | 466.2916 | 463.841722
47 | 340.2667 | 514.4332 | 514.967721
47 | 376.7833 | 554.9368 | 551.292507
47 | 413.3 | 587.4101 | 582.134549
47 | 449.8167 | 612.0869 | 608.016795
47 | 486.3333 | 629.5994 | 627.228411
47 | 522.85 | 641.0349 | 637.612083
47 | 559.3667 | 648.0023 | 646.071603
47 | 595.8833 | 652.764 | 655.154177
47 | 632.4 | 659.4865 | 665.588501
48 | 317.05 | 531.2654 | 524.70296
48 | 354.8556 | 586.2088 | 581.200232
48 | 392.6611 | 632.3222 | 626.47956
48 | 430.4667 | 669.3767 | 663.326453
48 | 468.2722 | 697.8105 | 692.206743
48 | 506.0778 | 718.4227 | 709.717708
48 | 543.8833 | 732.4026 | 728.426538
48 | 581.6889 | 741.4147 | 737.196177
48 | 619.4944 | 747.777 | 749.304048
48 | 657.3 | 755.8902 | 758.838287
49 | 327.05 | 583.6277 | 590.293297
49 | 366.1778 | 639.6987 | 639.496793
49 | 405.3056 | 688.7489 | 693.889556
49 | 444.4333 | 730.4185 | 735.329506
49 | 483.5611 | 764.9562 | 771.529129
49 | 522.6889 | 792.9047 | 807.486513
49 | 561.8167 | 815.182 | 818.940195
49 | 600.9444 | 833.3502 | 834.87968
49 | 640.0722 | 850.1475 | 849.633058
49 | 679.2 | 871.7504 | 876.748007
50 | 146.95 | 128.4556 | 129.559065
50 | 179.1556 | 130.0587 | 131.702698
50 | 211.3611 | 134.885 | 137.762915
50 | 243.5667 | 142.9637 | 146.162716
50 | 275.7722 | 153.9297 | 154.796228
50 | 307.9778 | 167.2121 | 170.268825
50 | 340.1833 | 182.1458 | 180.522444
50 | 372.3889 | 198.3044 | 197.069312
50 | 404.5944 | 216.1254 | 210.514532
50 | 436.8 | 237.8975 | 230.815364
51 | 195.56 | 179.068 | 185.481405
51 | 228.0644 | 197.9869 | 197.170773
51 | 260.5689 | 217.4409 | 216.203456
51 | 293.0733 | 236.472 | 239.410341
51 | 325.5778 | 254.1754 | 251.216919
51 | 358.0822 | 269.7742 | 265.993009
51 | 390.5867 | 282.7985 | 283.505213
51 | 423.0911 | 293.4703 | 293.350466
51 | 455.5956 | 303.1278 | 301.620006
51 | 488.1 | 315.0218 | 313.753833
52 | 236.2 | 253.1364 | 272.586
52 | 271.1444 | 269.7064 | 283.591135
52 | 306.0889 | 290.7684 | 303.616606
52 | 341.0333 | 314.869 | 330.079923
52 | 375.9778 | 340.7374 | 352.28621
52 | 410.9222 | 367.4202 | 378.949331
52 | 445.8667 | 394.452 | 404.133861
52 | 480.8111 | 422.0629 | 424.758003
52 | 515.7556 | 451.479 | 454.894393
52 | 550.7 | 485.8864 | 485.968343
53 | 238.72 | 263.106 | 281.850568
53 | 273.9733 | 295.6641 | 303.321717
53 | 309.2267 | 326.4506 | 331.371845
53 | 344.48 | 355.374 | 353.793893
53 | 379.7333 | 382.5411 | 386.636193
53 | 414.9867 | 407.9869 | 415.331903
53 | 450.24 | 431.8104 | 429.988551
53 | 485.4933 | 454.4978 | 460.153753
53 | 520.7467 | 477.3858 | 489.447493
53 | 556 | 503.8943 | 509.104103
54 | 255.15 | 318.6607 | 315.854947
54 | 292.0111 | 343.7136 | 348.732272
54 | 328.8722 | 372.3306 | 377.467177
54 | 365.7333 | 402.603 | 405.77429
54 | 402.5944 | 433.0743 | 436.456474
54 | 439.4556 | 462.7714 | 465.372992
54 | 476.3167 | 491.3504 | 496.384551
54 | 513.1778 | 519.3359 | 521.224422
54 | 550.0389 | 548.5062 | 557.83201
54 | 586.9 | 583.2101 | 587.784552
55 | 261.8 | 339.927 | 347.754925
55 | 296.9333 | 372.2248 | 377.755146
55 | 332.0667 | 403.8115 | 410.447168
55 | 367.2 | 434.9335 | 442.314076
55 | 402.3333 | 465.7799 | 466.094082
55 | 437.4667 | 496.3746 | 490.976788
55 | 472.6 | 526.7975 | 528.076757
55 | 507.7333 | 557.5798 | 562.154015
55 | 542.8667 | 590.2465 | 575.985646
55 | 578 | 628.6303 | 626.217047
56 | 278.15 | 406.3416 | 402.663844
56 | 315.2444 | 431.5886 | 435.638867
56 | 352.3389 | 460.1313 | 464.611408
56 | 389.4333 | 490.1296 | 485.913306
56 | 426.5278 | 520.2871 | 520.96611
56 | 463.6222 | 549.8266 | 546.598435
56 | 500.7167 | 578.6113 | 574.466403
56 | 537.8111 | 607.4127 | 610.516764
56 | 574.9056 | 638.4302 | 647.473246
56 | 612 | 677.0143 | 676.773869
57 | 279.07 | 423.446 | 433.524799
57 | 315.9511 | 447.1573 | 457.593233
57 | 352.8322 | 473.1155 | 491.43771
57 | 389.7133 | 501.6077 | 518.121362
57 | 426.5944 | 532.8933 | 544.26652
57 | 463.4756 | 567.1309 | 576.900056
57 | 500.3567 | 604.5671 | 611.976664
57 | 537.2378 | 645.946 | 652.028372
57 | 574.1189 | 693.2551 | 699.940897
57 | 611 | 751.6722 | 749.127159
58 | 291.85 | 448.0355 | 453.114355
58 | 330.6667 | 482.2776 | 493.869379
58 | 369.4833 | 520.2234 | 535.001592
58 | 408.3 | 559.8761 | 568.828367
58 | 447.1167 | 599.9742 | 598.585396
58 | 485.9333 | 639.8037 | 637.901621
58 | 524.75 | 679.2335 | 684.024932
58 | 563.5667 | 718.9921 | 723.53529
58 | 602.3833 | 761.2276 | 765.05184
58 | 641.2 | 811.2699 | 813.173553
59 | 292.35 | 460.9474 | 475.023438
59 | 330.5333 | 502.2577 | 507.896677
59 | 368.7167 | 543.3106 | 550.484833
59 | 406.9 | 584.6013 | 589.991176
59 | 445.0833 | 626.3668 | 635.499224
59 | 483.2667 | 668.5906 | 676.718292
59 | 521.45 | 711.2699 | 716.490869
59 | 559.6333 | 754.9246 | 758.006822
59 | 597.8167 | 801.4289 | 808.420547
59 | 636 | 856.117 | 864.096412
60 | 303.05 | 513.0729 | 526.956227
60 | 342.9556 | 552.3979 | 559.268279
60 | 382.8611 | 595.3308 | 607.43662
60 | 422.7667 | 639.791 | 650.404037
60 | 462.6722 | 684.6058 | 690.206449
60 | 502.5778 | 729.2007 | 729.102822
60 | 542.4833 | 773.5639 | 773.968997
60 | 582.3889 | 818.5463 | 819.313743
60 | 622.2944 | 866.534 | 867.136055
60 | 662.2 | 923.4971 | 920.0646
61 | 303.09 | 577.3652 | 563.613319
61 | 342.7467 | 612.4361 | 615.012604
61 | 382.4033 | 647.9895 | 654.8499
61 | 422.06 | 684.3957 | 681.751
61 | 461.7167 | 722.1931 | 728.8054
61 | 501.3733 | 761.7818 | 761.321045
61 | 541.03 | 803.5246 | 810.9518848
61 | 580.6867 | 848.2981 | 852.540886
61 | 620.3433 | 898.6808 | 899.32105
61 | 660 | 962.0693 | 962.046518
62 | 312.15 | 574.6962 | 595.698304
62 | 353.1444 | 618.3284 | 638.437702
62 | 394.1389 | 665.8236 | 679.762488
62 | 435.1333 | 715.0323 | 722.0581835
62 | 476.1278 | 764.9115 | 779.487258
62 | 517.1222 | 815.0824 | 816.33995
62 | 558.1167 | 865.6894 | 874.4548065
62 | 599.1111 | 917.6879 | 918.29937
62 | 640.1056 | 973.6181 | 967.393215
62 | 681.1 | 1039.927 | 1021.26642
63 | 312.02 | 698.7725 | 673.448674
63 | 353.3511 | 728.3509 | 723.170886
63 | 394.6822 | 759.4798 | 758.672108
63 | 436.0133 | 792.3186 | 796.9991664
63 | 477.3444 | 827.1542 | 824.8205
63 | 518.6756 | 864.1688 | 872.403334
63 | 560.0067 | 903.6929 | 903.000222
63 | 601.3378 | 946.9009 | 950.9294
63 | 642.6689 | 997.2126 | 997.6444
63 | 684 | 1064.291 | 1079.50762
64 | 319.48 | 666.1862 | 674.6470645
64 | 361.5267 | 722.8869 | 730.49007
64 | 403.5733 | 779.0554 | 787.912609
64 | 445.62 | 832.5017 | 830.743022
64 | 487.6667 | 882.2455 | 874.343949
64 | 529.7133 | 928.0292 | 928.430008
64 | 571.76 | 970.2413 | 971.7445
64 | 613.8067 | 1010.324 | 1009.665646
64 | 655.8533 | 1051.725 | 1066.06381
64 | 697.9 | 1102.989 | 1116.04719
65 | 300 | 476.993 | 453.449266
65 | 333.4444 | 479.2608 | 463.20781
65 | 366.8889 | 486.3509 | 483.505955
65 | 400.3333 | 497.5623 | 500.527437
65 | 433.7778 | 512.4338 | 510.701183
65 | 467.2222 | 530.809 | 544.423924
65 | 500.6667 | 553.0061 | 566.272739
65 | 534.1111 | 580.1136 | 594.209876
65 | 567.5556 | 614.6358 | 621.235093
65 | 601 | 662.2628 | 663.239343
66 | 272.4 | 461.2812 | 473.913965
66 | 310.6889 | 492.9714 | 497.558079
66 | 348.9778 | 524.6222 | 523.052163
66 | 387.2667 | 556.5934 | 553.800632
66 | 425.5556 | 589.0833 | 589.420044
66 | 463.8444 | 622.0768 | 625.610262
66 | 502.1333 | 655.6594 | 662.513606
66 | 540.4222 | 690.537 | 699.694628
66 | 578.7111 | 728.8406 | 739.730599
66 | 617 | 776.2852 | 785.230873
67 | 145.59 | 65.22268 | 66.6230628
67 | 162.7467 | 67.12683 | 68.2503694
67 | 179.9033 | 69.65628 | 70.2077298
67 | 197.06 | 72.74892 | 75.5347853
67 | 214.2167 | 76.30392 | 79.4312502
67 | 231.3733 | 80.24047 | 82.6616467
67 | 248.53 | 84.5413 | 85.1390867
67 | 265.6867 | 89.27673 | 89.5767708
67 | 282.8433 | 94.62498 | 92.2288347
67 | 300 | 100.9196 | 97.7688408
68 | 85.47 | 103.4967 | 102.3423931
68 | 110.9733 | 100.8107 | 101.5097331
68 | 136.4767 | 99.35627 | 99.4826217
68 | 161.98 | 99.21986 | 99.5309824
68 | 187.4833 | 100.3248 | 100.3272731
68 | 212.9867 | 102.5527 | 103.4713266
68 | 238.49 | 106.0896 | 106.8825216
68 | 263.9933 | 111.6241 | 111.2508116
68 | 289.4967 | 120.6977 | 120.2616588
68 | 315 | 137.6739 | 128.7194354
69 | 278.68 | 130.4113 | 129.6255258
69 | 299.0544 | 136.4569 | 133.0586667
69 | 319.4289 | 142.6672 | 140.335626
69 | 339.8033 | 148.9033 | 146.803726
69 | 360.1778 | 155.1083 | 153.298558
69 | 380.5522 | 161.3112 | 159.71114
69 | 400.9267 | 167.634 | 168.060476
69 | 421.3011 | 174.317 | 173.850037
69 | 441.6756 | 181.7923 | 183.318894
69 | 462.05 | 190.8756 | 189.601515
70 | 159.05 | 112.8689 | 110.5883002
70 | 187.3778 | 107.6998 | 107.8254461
70 | 215.7056 | 105.9647 | 106.813881
70 | 244.0333 | 107.6727 | 107.94657
70 | 272.3611 | 112.7139 | 113.530554
70 | 300.6889 | 120.8971 | 120.6136
70 | 329.0167 | 132.0312 | 134.7335731
70 | 357.3444 | 146.1323 | 143.105753
70 | 385.6722 | 163.7638 | 159.5431706
70 | 414 | 186.6388 | 174.1672966
71 | 289.81 | 81.5826 | 81.3700791
71 | 312.27 | 79.65156 | 79.9869215
71 | 334.73 | 78.73713 | 78.8963428
71 | 357.19 | 78.80393 | 78.9321487
71 | 379.65 | 79.92967 | 80.4365325
71 | 402.11 | 82.32659 | 82.9898522
71 | 424.57 | 86.36587 | 87.4351578
71 | 447.03 | 92.61427 | 93.2161244
71 | 469.49 | 101.9112 | 103.1786034
71 | 491.95 | 115.569 | 116.501087
72 | 352.9 | 711.5254 | 739.869783
72 | 395.5778 | 784.6612 | 796.737439
72 | 438.2556 | 855.0765 | 863.799517
72 | 480.9333 | 923.3929 | 922.904947
72 | 523.6111 | 989.8264 | 978.835788
72 | 566.2889 | 1054.088 | 1037.838015
72 | 608.9667 | 1115.616 | 1087.167849
72 | 651.6444 | 1174.341 | 1143.26491
72 | 694.3222 | 1232.054 | 1202.13366
72 | 737 | 1295.497 | 1268.66141
73 | 355.8 | 793.0295 | 802.717033
73 | 393.1556 | 838.8771 | 856.848076
73 | 430.5111 | 884.534 | 894.936339
73 | 467.8667 | 930.3962 | 941.995078
73 | 505.2222 | 976.66 | 985.272895
73 | 542.5778 | 1023.371 | 1032.733165
73 | 579.9333 | 1070.631 | 1081.08187
73 | 617.2889 | 1118.9 | 1124.88752
73 | 654.6444 | 1169.452 | 1179.90188
73 | 692 | 1225.424 | 1239.01989
74 | 286.402 | 171.4561 | 173.867461
74 | 311.9351 | 182.9418 | 184.161234
74 | 337.4682 | 194.7785 | 195.582297
74 | 363.0013 | 206.5527 | 208.223519
74 | 388.5344 | 217.9936 | 216.251088
74 | 414.0676 | 229.0103 | 229.059288
74 | 439.6007 | 239.7129 | 242.087758
74 | 465.1338 | 250.448 | 251.385469
74 | 490.6669 | 261.9219 | 264.720988
74 | 516.2 | 275.6028 | 278.145369
75 | 247.98 | 171.014 | 174.030991
75 | 279.3489 | 180.1648 | 177.1732
75 | 310.7178 | 191.3368 | 187.021544
75 | 342.0867 | 203.7055 | 199.054354
75 | 373.4556 | 216.5567 | 214.41276
75 | 404.8244 | 229.4662 | 226.295719
75 | 436.1933 | 242.3996 | 240.969835
75 | 467.5622 | 255.7719 | 254.260511
75 | 498.9311 | 270.6188 | 269.40402
75 | 530.3 | 289.3079 | 285.593527
76 | 229.33 | 204.2504 | 194.618229
76 | 264.86 | 207.2377 | 200.295678
76 | 300.39 | 215.1003 | 209.21941
76 | 335.92 | 226.5754 | 221.069321
76 | 371.45 | 240.4517 | 231.911697
76 | 406.98 | 255.8831 | 249.658122
76 | 442.51 | 272.5962 | 269.359359
76 | 478.04 | 291.028 | 285.089852
76 | 513.57 | 312.6175 | 306.555896
76 | 549.1 | 340.979 | 331.166152
77 | 183.85 | 152.2248 | 153.445279
77 | 214.8778 | 166.5826 | 165.373681
77 | 245.9056 | 182.2638 | 179.238636
77 | 276.9333 | 198.6182 | 191.769693
77 | 307.9611 | 214.9124 | 210.177629
77 | 338.9889 | 230.4069 | 226.364369
77 | 370.0167 | 244.5028 | 237.120671
77 | 401.0444 | 257.1252 | 253.920511
77 | 432.0722 | 269.2152 | 262.289185
77 | 463.1 | 283.4974 | 271.388903
78 | 257.65 | 274.3614 | 275.41551
78 | 290.3889 | 311.8967 | 312.87285
78 | 323.1278 | 345.6805 | 344.87728
78 | 355.8667 | 374.6461 | 374.358466
78 | 388.6056 | 398.1881 | 398.43788
78 | 421.3444 | 416.104 | 416.330772
78 | 454.0833 | 428.7583 | 428.499156
78 | 486.8222 | 437.2779 | 436.640526
78 | 519.5611 | 443.7204 | 443.828765
78 | 552.3 | 451.8127 | 452.448405
79 | 280.05 | 346.9637 | 349.645137
79 | 314.2667 | 389.6448 | 391.110522
79 | 348.4833 | 426.9301 | 426.509631
79 | 382.7 | 457.9579 | 455.095187
79 | 416.9167 | 482.4274 | 480.124137
79 | 451.1333 | 500.4836 | 498.788073
79 | 485.35 | 512.8359 | 510.145673
79 | 519.5667 | 520.8843 | 516.646759
79 | 553.7833 | 526.8551 | 521.955854
79 | 588 | 534.7092 | 533.560958
80 | 322.35 | 568.5879 | 563.997263
80 | 360.8222 | 622.9879 | 617.708901
80 | 399.2944 | 669.0044 | 663.225815
80 | 437.7667 | 706.5761 | 698.569455
80 | 476.2389 | 736.1804 | 730.483793
80 | 514.7111 | 758.5558 | 752.246795
80 | 553.1833 | 774.7855 | 771.125349
80 | 591.6556 | 786.4653 | 782.357264
80 | 630.1278 | 796.0156 | 793.001895
80 | 668.6 | 808.4748 | 814.530679
81 | 331.05 | 624.309 | 621.343735
81 | 370.8556 | 682.7372 | 680.385118
81 | 410.6611 | 733.2952 | 732.95055
81 | 450.4667 | 776.1816 | 777.067137
81 | 490.2722 | 811.8556 | 813.170244
81 | 530.0778 | 840.8636 | 841.218187
81 | 569.8833 | 864.0489 | 865.565163
81 | 609.6889 | 882.8922 | 878.334449
81 | 649.4944 | 900.0468 | 897.53326
81 | 689.3 | 921.622 | 924.850208
82 | 289.81 | 81.5826 | 81.3700791
82 | 312.27 | 79.65156 | 79.9869215
82 | 334.73 | 78.73713 | 78.8963428
82 | 357.19 | 78.80393 | 78.9321487
82 | 379.65 | 79.92967 | 80.4365325
82 | 402.11 | 82.32659 | 82.9898522
82 | 424.57 | 86.36587 | 87.4351578
82 | 447.03 | 92.61427 | 93.2161244
82 | 469.49 | 101.9112 | 103.1786034
82 | 491.95 | 115.569 | 116.501087
83 | 252.45 | 82.04298 | 83.309181
83 | 280.0456 | 84.01282 | 84.3367606
83 | 307.6411 | 87.70467 | 89.2102913
83 | 335.2367 | 92.90321 | 94.6372664
83 | 362.8322 | 99.45856 | 102.163028
83 | 390.4278 | 107.337 | 112.1582182
83 | 418.0233 | 116.6961 | 121.565055
83 | 445.6189 | 127.9774 | 134.581994
83 | 473.2144 | 142.05 | 147.869581
83 | 500.81 | 160.589 | 163.823341
84 | 267.95 | 135.1661 | 143.8693371
84 | 295.4778 | 142.3034 | 148.7088513
84 | 323.0056 | 149.8437 | 156.724902
84 | 350.5333 | 158.4269 | 164.217905
84 | 378.0611 | 168.439 | 174.021749
84 | 405.5889 | 180.1607 | 183.530875
84 | 433.1167 | 193.9119 | 200.302971
84 | 460.6444 | 210.1839 | 213.092169
84 | 488.1722 | 229.792 | 236.327162
84 | 515.7 | 254.2401 | 250.966114
85 | 239.15 | 174.3818 | 173.874215
85 | 272.4844 | 175.954 | 176.616297
85 | 305.8189 | 184.3793 | 185.28483
85 | 339.1533 | 197.2059 | 199.588843
85 | 372.4878 | 213.0507 | 216.710939
85 | 405.8222 | 231.1681 | 230.704224
85 | 439.1567 | 251.2844 | 251.059082
85 | 472.4911 | 273.6586 | 277.968471
85 | 505.8256 | 299.2928 | 298.646121
85 | 539.16 | 330.5944 | 329.620656
86 | 269.25 | 231.8213 | 230.255818
86 | 301.5778 | 244.8905 | 249.428409
86 | 333.9056 | 259.3316 | 265.558746
86 | 366.2333 | 274.6599 | 282.417614
86 | 398.5611 | 290.5467 | 296.826216
86 | 430.8889 | 306.762 | 312.135806
86 | 463.2167 | 323.2749 | 324.716508
86 | 495.5444 | 340.4923 | 344.561534
86 | 527.8722 | 359.6488 | 361.369682
86 | 560.2 | 383.7602 | 379.756373
87 | 289.65 | 325.7023 | 324.915065
87 | 323.4956 | 339.6889 | 338.7812
87 | 357.3411 | 354.291 | 354.34274
87 | 391.1867 | 369.1997 | 367.527397
87 | 425.0322 | 384.2991 | 383.806489
87 | 458.8778 | 399.5781 | 399.226429
87 | 492.7233 | 415.2796 | 413.530832
87 | 526.5689 | 432.2434 | 433.85282
87 | 560.4144 | 452.498 | 450.963027
87 | 594.26 | 480.8178 | 479.850978
88 | 316.98 | 440.732 | 442.483793
88 | 353.2044 | 470.0739 | 476.976281
88 | 389.4289 | 498.5107 | 502.616794
88 | 425.6533 | 525.8716 | 528.493275
88 | 461.8778 | 552.1949 | 555.102989
88 | 498.1022 | 577.5832 | 580.73817
88 | 534.3267 | 602.3687 | 601.801229
88 | 570.5511 | 627.5512 | 628.83299
88 | 606.7756 | 655.5669 | 655.849516
88 | 643 | 692.3612 | 688.889418
89 | 182.48 | 91.47235 | 86.7133645
89 | 202.1967 | 92.7192 | 90.2472695
89 | 221.9133 | 94.93414 | 92.7620827
89 | 241.63 | 98.03123 | 96.0995389
89 | 261.3467 | 101.9017 | 100.0989752
89 | 281.0633 | 106.4664 | 104.4689623
89 | 300.78 | 111.7097 | 111.370465
89 | 320.4967 | 117.7075 | 120.760414
89 | 340.2133 | 124.6741 | 125.541687
89 | 359.93 | 133.0768 | 135.329237
90 | 179.311 | 74.24 | 79.203877
90 | 205.132 | 85.05497 | 89.6983763
90 | 230.953 | 97.1699 | 97.1698278
90 | 256.774 | 109.8683 | 118.6265753
90 | 282.595 | 122.417 | 126.518272
90 | 308.416 | 134.2802 | 138.001441
90 | 334.237 | 145.2134 | 149.962049
90 | 360.058 | 155.2732 | 157.843504
90 | 385.879 | 164.8453 | 169.364108
90 | 411.7 | 174.8633 | 179.698917
91 | 265.12 | 169.2141 | 167.205566
91 | 291.6844 | 182.2084 | 179.551683
91 | 318.2489 | 195.8802 | 192.644497
91 | 344.8133 | 209.6524 | 205.813532
91 | 371.3778 | 223.2106 | 222.495101
91 | 397.9422 | 236.5011 | 236.664975
91 | 424.5067 | 249.71 | 254.741751
91 | 451.0711 | 263.2767 | 267.899357
91 | 477.6356 | 278.0242 | 281.295736
91 | 504.2 | 295.6228 | 301.118865
92 | 287.95 | 198.6217 | 195.35736
92 | 316.7556 | 213.7185 | 210.640471
92 | 345.5611 | 229.4798 | 225.710824
92 | 374.3667 | 245.3268 | 249.26964
92 | 403.1722 | 260.9811 | 265.079822
92 | 431.9778 | 276.45 | 286.106489
92 | 460.7833 | 292.0043 | 300.064333
92 | 489.5889 | 308.2069 | 318.323816
92 | 518.3944 | 326.0996 | 334.906212
92 | 547.2 | 347.8617 | 353.610208
93 | 274.8 | 546.7955 | 524.048246
93 | 320.8222 | 575.5912 | 567.127538
93 | 366.8444 | 606.053 | 600.152688
93 | 412.8667 | 638.6021 | 629.919386
93 | 458.8889 | 673.3472 | 668.434594
93 | 504.9111 | 710.1722 | 701.691745
93 | 550.9333 | 749.0551 | 743.688
93 | 596.9556 | 790.8725 | 779.805798
93 | 642.9778 | 839.0859 | 829.954238
93 | 689 | 904.4291 | 890.859231
94 | 286.53 | 561.3902 | 561.744896
94 | 330.36 | 591.1542 | 595.818456
94 | 374.19 | 627.1458 | 628.620308
94 | 418.02 | 666.0533 | 670.369157
94 | 461.85 | 706.6241 | 708.308681
94 | 505.68 | 748.888 | 750.245511
94 | 549.51 | 793.6124 | 792.754009
94 | 593.34 | 842.4527 | 842.148884
94 | 637.17 | 899.2688 | 898.4105
94 | 681 | 974.5602 | 968.990179
95 | 268.15 | 511.1592 | 516.096791
95 | 313.3556 | 540.8376 | 552.955511
95 | 358.5611 | 580.7566 | 600.008197
95 | 403.7667 | 625.8294 | 639.090191
95 | 448.9722 | 672.3199 | 675.893944
95 | 494.1778 | 718.2247 | 722.883501
95 | 539.3833 | 762.9995 | 766.76052
95 | 584.5889 | 807.5981 | 813.646019
95 | 629.7944 | 855.6239 | 859.118616
95 | 675 | 917.7012 | 915.583754
96 | 262.05 | 492.0175 | 500.10868
96 | 308.4889 | 537.8887 | 546.325333
96 | 354.9278 | 585.7175 | 587.208416
96 | 401.3667 | 631.8201 | 635.0511
96 | 447.8056 | 675.2523 | 677.554156
96 | 494.2444 | 716.4374 | 721.211215
96 | 540.6833 | 756.287 | 763.310724
96 | 587.1222 | 796.325 | 807.63372
96 | 633.5611 | 840.261 | 849.830857
96 | 680 | 899.2301 | 916.94119
97 | 234.8 | 593.2439 | 559.747808
97 | 283.7111 | 643.6409 | 605.93362
97 | 332.6222 | 692.3363 | 653.859015
97 | 381.5333 | 737.8927 | 717.469365
97 | 430.4444 | 781.413 | 755.877993
97 | 479.3556 | 824.4749 | 807.536702
97 | 528.2667 | 868.4253 | 861.747153
97 | 577.1778 | 914.6728 | 898.063492
97 | 626.0889 | 966.8796 | 948.715684
97 | 675 | 1038.081 | 1014.815431
98 | 334.25 | 634.0434 | 617.664839
98 | 374 | 685.2925 | 669.196043
98 | 413.75 | 729.1379 | 715.1446
98 | 453.5 | 765.8185 | 744.90394
98 | 493.25 | 796.0094 | 780.56746
98 | 533 | 820.4588 | 805.197278
98 | 572.75 | 840.0712 | 827.722918
98 | 612.5 | 856.3367 | 849.26053
98 | 652.25 | 872.1191 | 871.7742
98 | 692 | 894.3507 | 914.891592
99 | 341.23 | 705.9091 | 685.228741
99 | 382.3156 | 765.0844 | 751.170794
99 | 423.4011 | 815.0229 | 798.037618
99 | 464.4867 | 855.99 | 846.849788
99 | 505.5722 | 888.8816 | 875.081169
99 | 546.6578 | 914.7188 | 905.59917
99 | 587.7433 | 934.6355 | 912.565949
99 | 628.8289 | 950.2634 | 937.295617
99 | 669.9144 | 964.5047 | 967.976468
99 | 711 | 984.4268 | 1030.47472
100 | 347.26 | 833.4604 | 797.825141
100 | 384.4533 | 858.3072 | 835.151925
100 | 421.6467 | 884.1291 | 871.130449
100 | 458.84 | 911.3352 | 898.630981
100 | 496.0333 | 940.2941 | 932.831148
100 | 533.2267 | 971.3614 | 962.74005
100 | 570.42 | 1005.148 | 992.311281
100 | 607.6133 | 1043.158 | 1024.648226
100 | 644.8067 | 1089.152 | 1059.014976
100 | 682 | 1152.898 | 1129.54276
101 | 352.22 | 764.6785 | 780.794202
101 | 389.64 | 810.0234 | 825.001374
101 | 427.06 | 854.8329 | 863.297095
101 | 464.48 | 899.5489 | 914.745188
101 | 501.9 | 944.4096 | 958.732396
101 | 539.32 | 989.4862 | 1001.668156
101 | 576.74 | 1034.899 | 1039.714239
101 | 614.16 | 1081.158 | 1084.529886
101 | 651.58 | 1129.693 | 1129.57305
101 | 689 | 1184.115 | 1180.74846
102 | 331.5 | 817.3891 | 821.238732
102 | 377.5556 | 957.2046 | 929.204819
102 | 423.6111 | 1074.506 | 1030.530706
102 | 469.6667 | 1168.804 | 1114.054649
102 | 515.7222 | 1240.982 | 1164.227298
102 | 561.7778 | 1292.715 | 1222.11196
102 | 607.8333 | 1326.836 | 1272.01232
102 | 653.8889 | 1348.429 | 1308.1679
102 | 699.9444 | 1364.857 | 1333.42677
102 | 746 | 1386.271 | 1363.75844
103 | 360.1 | 885.4804 | 888.696326
103 | 397.6444 | 915.5807 | 921.836601
103 | 435.1889 | 950.3258 | 966.282279
103 | 472.7333 | 988.7007 | 1021.802058
103 | 510.2778 | 1029.92 | 1058.05078
103 | 547.8222 | 1073.568 | 1106.40942
103 | 585.3667 | 1119.786 | 1150.95194
103 | 622.9111 | 1169.488 | 1203.00104
103 | 660.4556 | 1224.702 | 1236.64291
103 | 698 | 1289.292 | 1299.66268
104 | 336.63 | 873.2633 | 872.681746
104 | 384.8933 | 933.6378 | 922.513662
104 | 433.1567 | 995.8475 | 991.347464
104 | 481.42 | 1059.586 | 1059.434432
104 | 529.6833 | 1124.28 | 1137.50128
104 | 577.9467 | 1189.484 | 1208.10875
104 | 626.21 | 1255.355 | 1265.9921
104 | 674.4733 | 1323.34 | 1321.64098
104 | 722.7367 | 1397.372 | 1404.27586
104 | 771 | 1487.872 | 1491.39515
105 | 364.02 | 914.5201 | 914.245019
105 | 409.4622 | 966.3781 | 980.255038
105 | 454.9044 | 1020.236 | 1048.899885
105 | 500.3467 | 1076.221 | 1107.46839
105 | 545.7889 | 1134.334 | 1168.32577
105 | 591.2311 | 1194.725 | 1233.79627
105 | 636.6733 | 1258.259 | 1286.51422
105 | 682.1156 | 1327.428 | 1348.85446
105 | 727.5578 | 1408.36 | 1424.7682
105 | 773 | 1517.751 | 1520.05352
106 | 363.37 | 833.8043 | 873.659647
106 | 409.44 | 956.3388 | 978.00614
106 | 455.51 | 1070.199 | 1070.986915
106 | 501.58 | 1171.669 | 1165.50267
106 | 547.65 | 1259.24 | 1246.3292
106 | 593.72 | 1332.899 | 1309.24521
106 | 639.79 | 1393.732 | 1377.6346
106 | 685.86 | 1443.823 | 1436.92659
106 | 731.93 | 1486.719 | 1489.85878
106 | 778 | 1530.28 | 1563.7389
107 | 366.72 | 974.2432 | 964.821674
107 | 413.0844 | 1031.28 | 1042.48029
107 | 459.4489 | 1090.264 | 1102.16074
107 | 505.8133 | 1151.249 | 1168.05053
107 | 552.1778 | 1214.15 | 1248.19554
107 | 598.5422 | 1279.076 | 1310.29918
107 | 644.9067 | 1346.936 | 1366.30835
107 | 691.2711 | 1420.375 | 1433.39848
107 | 737.6356 | 1505.838 | 1541.4315
107 | 784 | 1620.783 | 1611.09139
108 | 268.15 | 321.4573 | 318.67085
108 | 293.9111 | 354.6624 | 347.913726
108 | 319.6722 | 384.4141 | 377.154316
108 | 345.4333 | 410.2011 | 401.766598
108 | 371.1944 | 431.7688 | 424.211314
108 | 396.9556 | 449.0437 | 441.908703
108 | 422.7167 | 462.1125 | 454.870983
108 | 448.4778 | 471.2592 | 469.511753
108 | 474.2389 | 477.0051 | 472.709687
108 | 500 | 480.1141 | 476.433201
109 | 288.45 | 414.2853 | 411.959853
109 | 311.9556 | 444.6142 | 440.278415
109 | 335.4611 | 471.3052 | 466.524555
109 | 358.9667 | 494.1477 | 485.934454
109 | 382.4722 | 513.1126 | 508.74985
109 | 405.9778 | 528.2897 | 522.172038
109 | 429.4833 | 539.855 | 534.358401
109 | 452.9889 | 548.0711 | 545.21415
109 | 476.4944 | 553.2993 | 550.5077
109 | 500 | 555.9972 | 558.245268
110 | 310.65 | 502.7464 | 501.448537
110 | 347.8333 | 552.127 | 544.428028
110 | 385.0167 | 593.6365 | 583.121089
110 | 422.2 | 627.0023 | 620.777041
110 | 459.3833 | 652.5579 | 649.361214
110 | 496.5667 | 670.9949 | 668.005959
110 | 533.75 | 683.4165 | 679.196334
110 | 570.9333 | 691.4191 | 690.267957
110 | 608.1167 | 697.2682 | 703.721195
110 | 645.3 | 705.3264 | 708.571242
111 | 200 | 586.8122 | 612.537553
111 | 262.8333 | 667.5648 | 677.263421
111 | 325.6667 | 742.1317 | 735.316858
111 | 388.5 | 814.9047 | 813.798566
111 | 451.3333 | 886.8142 | 886.677842
111 | 514.1667 | 959.4575 | 962.853551
111 | 577 | 1033.075 | 1041.26429
111 | 639.8333 | 1107.825 | 1107.83422
111 | 702.6667 | 1187.056 | 1191.62544
111 | 765.5 | 1285.811 | 1288.145
112 | 200 | 657.2802 | 643.730773
112 | 261.7778 | 735.4043 | 715.460351
112 | 323.5556 | 809.2526 | 799.169003
112 | 385.3333 | 881.5679 | 872.432713
112 | 447.1111 | 953.3848 | 948.752887
112 | 508.8889 | 1026.643 | 1038.096736
112 | 570.6667 | 1102.182 | 1108.59542
112 | 632.4444 | 1180.475 | 1181.00918
112 | 694.2222 | 1265.161 | 1251.4067
112 | 756 | 1373.293 | 1358.15217
113 | 200 | 675.2722 | 662.764246
113 | 263.2222 | 763.4681 | 753.114579
113 | 326.4444 | 840.6527 | 828.781475
113 | 389.6667 | 914.796 | 906.975412
113 | 452.8889 | 991.6278 | 993.805839
113 | 516.1111 | 1070.518 | 1057.116759
113 | 579.3333 | 1150.623 | 1150.61717
113 | 642.5556 | 1232.298 | 1236.74474
113 | 705.7778 | 1320.108 | 1300.11855
113 | 769 | 1432.573 | 1408.33446
114 | 353.1 | 905.4392 | 884.523942
114 | 400.6444 | 957.5922 | 950.534479
114 | 448.1889 | 1011.457 | 1004.813756
114 | 495.7333 | 1067.564 | 1059.74931
114 | 543.2778 | 1126.07 | 1124.89859
114 | 590.8222 | 1186.859 | 1179.19411
114 | 638.3667 | 1250.051 | 1238.50518
114 | 685.9111 | 1316.916 | 1306.04013
114 | 733.4556 | 1391.485 | 1380.6894
114 | 781 | 1485.28 | 1470.72492
115 | 200 | 667.6291 | 666.619986
115 | 263.1111 | 766.8449 | 759.513794
115 | 326.2222 | 861.588 | 856.214632
115 | 389.3333 | 949.1855 | 948.318577
115 | 452.4444 | 1035.358 | 1019.342781
115 | 515.5556 | 1122.392 | 1126.91713
115 | 578.6667 | 1211.097 | 1197.56116
115 | 641.7778 | 1301.789 | 1285.87901
115 | 704.8889 | 1397.644 | 1383.8329
115 | 768 | 1513.019 | 1480.98342
116 | 355.9 | 914.3646 | 905.486923
116 | 405.8 | 980.113 | 968.190652
116 | 455.7 | 1046.087 | 1049.057997
116 | 505.6 | 1112.887 | 1122.33526
116 | 555.5 | 1180.468 | 1185.86176
116 | 605.4 | 1248.473 | 1258.08028
116 | 655.3 | 1316.901 | 1315.77432
116 | 705.2 | 1386.885 | 1393.06529
116 | 755.1 | 1461.919 | 1470.36196
116 | 805 | 1552.021 | 1542.46949
117 | 253.67 | 515.5556 | 527.336613
117 | 300.1622 | 559.6532 | 574.834731
117 | 346.6544 | 612.2897 | 624.090362
117 | 393.1467 | 667.602 | 684.5812335
117 | 439.6389 | 722.1793 | 743.079268
117 | 486.1311 | 774.5436 | 791.541
117 | 532.6233 | 824.4867 | 847.8326832
117 | 579.1156 | 873.0461 | 883.343428
117 | 625.6078 | 923.484 | 942.056731
117 | 672.1 | 985.2442 | 998.59354
118 | 240.5 | 574.7248 | 573.5242585
118 | 290.5556 | 629.7488 | 623.585053
118 | 340.6111 | 684.8824 | 685.127085
118 | 390.6667 | 738.2527 | 739.019324
118 | 440.7222 | 790.6984 | 795.195041
118 | 490.7778 | 843.2124 | 842.306622
118 | 540.8333 | 896.3335 | 901.311847
118 | 590.8889 | 950.9557 | 952.6371205
118 | 640.9444 | 1010.254 | 1014.027894
118 | 691 | 1084.904 | 1087.07721
119 | 233.93 | 472.6137 | 494.4800285
119 | 282.0933 | 508.0071 | 532.344104
119 | 330.2567 | 554.7854 | 571.292829
119 | 378.42 | 606.2064 | 622.255693
119 | 426.5833 | 658.0673 | 677.546849
119 | 474.7467 | 708.5063 | 735.7170385
119 | 522.91 | 757.1819 | 771.77458
119 | 571.0733 | 805.0521 | 827.35877
119 | 619.2367 | 855.4329 | 879.287361
119 | 667.4 | 918.6104 | 941.14244
120 | 256.53 | 505.4117 | 508.884123
120 | 303.56 | 551.7695 | 555.678378
120 | 350.59 | 604.6418 | 606.563695
120 | 397.62 | 658.5316 | 665.586997
120 | 444.65 | 710.54 | 712.607023
120 | 491.68 | 759.5942 | 767.684075
120 | 538.71 | 805.7279 | 822.9223678
120 | 585.74 | 850.168 | 861.37132
120 | 632.77 | 896.5154 | 907.568337
120 | 679.8 | 955.1086 | 975.053523
121 | 242.85 | 641.9865 | 640.280482
121 | 296.6444 | 709.077 | 701.997992
121 | 350.4389 | 776.2722 | 776.969077
121 | 404.2333 | 841.6113 | 841.932327
121 | 458.0278 | 906.3654 | 908.104491
121 | 511.8222 | 971.6859 | 962.504573
121 | 565.6167 | 1038.002 | 1030.718913
121 | 619.4111 | 1106.048 | 1104.0753
121 | 673.2056 | 1178.979 | 1175.46779
121 | 727 | 1267.904 | 1270.69045
122 | 253.65 | 540.1403 | 534.432729
122 | 300.6889 | 585.3676 | 567.826184
122 | 347.7278 | 636.9869 | 626.410867
122 | 394.7667 | 689.5087 | 673.868365
122 | 441.8056 | 739.7754 | 730.576454
122 | 488.8444 | 786.3992 | 776.948645
122 | 535.8833 | 829.1168 | 833.6556668
122 | 582.9222 | 868.9891 | 870.118882
122 | 629.9611 | 909.6547 | 911.6913
122 | 677 | 961.564 | 975.4255
123 | 200 | 533.6009 | 524.7563
123 | 256.1111 | 597.5773 | 591.503293
123 | 312.2222 | 657.2503 | 658.1908
123 | 368.3333 | 715.1046 | 714.134282
123 | 424.4444 | 772.3826 | 780.0437
123 | 480.5556 | 830.5025 | 830.8768
123 | 536.6667 | 890.4149 | 899.5052055
123 | 592.7778 | 953.0619 | 967.003613
123 | 648.8889 | 1021.788 | 1024.043892
123 | 705 | 1108.695 | 1131.06828
124 | 200 | 458.4119 | 464.769923
124 | 255.5556 | 533.0979 | 525.719569
124 | 311.1111 | 632.9129 | 607.9854435
124 | 366.6667 | 719.0733 | 694.302654
124 | 422.2222 | 791.9871 | 763.6428
124 | 477.7778 | 854.1757 | 827.5997
124 | 533.3333 | 907.6822 | 886.3110998
124 | 588.8889 | 954.2909 | 938.6583
124 | 644.4444 | 997.9359 | 987.7035
124 | 700 | 1050.478 | 1066.383
125 | 200 | 538.388 | 531.4347565
125 | 258.2222 | 608.0918 | 587.812797
125 | 316.4444 | 674.8748 | 663.986816
125 | 374.6667 | 738.4464 | 724.463136
125 | 432.8889 | 799.7157 | 793.597512
125 | 491.1111 | 860.4283 | 864.763543
125 | 549.3333 | 921.5619 | 920.123
125 | 607.5556 | 983.968 | 991.912035
125 | 665.7778 | 1051.137 | 1059.34229
125 | 724 | 1136.697 | 1153.70385
126 | 254.85 | 678.8244 | 666.412368
126 | 308.7556 | 752.1414 | 749.256775
126 | 362.6611 | 823.1887 | 821.791994
126 | 416.5667 | 891.3268 | 892.403074
126 | 470.4722 | 958.0989 | 950.0395085
126 | 524.3778 | 1024.54 | 1010.722232
126 | 578.2833 | 1090.932 | 1074.948934
126 | 632.1889 | 1157.981 | 1144.55156
126 | 686.0944 | 1229.086 | 1226.92147
126 | 740 | 1316.566 | 1325.64325
127 | 240.5 | 574.7248 | 573.5242585
127 | 290.5556 | 629.7488 | 623.585053
127 | 340.6111 | 684.8824 | 685.127085
127 | 390.6667 | 738.2527 | 739.019324
127 | 440.7222 | 790.6984 | 795.195041
127 | 490.7778 | 843.2124 | 842.306622
127 | 540.8333 | 896.3335 | 901.311847
127 | 590.8889 | 950.9557 | 952.6371205
127 | 640.9444 | 1010.254 | 1014.027894
127 | 691 | 1084.904 | 1087.07721
128 | 200 | 568.4187 | 568.0330985
128 | 257.8889 | 644.6252 | 629.630725
128 | 315.7778 | 734.7289 | 704.7512
128 | 373.6667 | 816.0052 | 784.295532
128 | 431.5556 | 888.2112 | 855.702706
128 | 489.4444 | 952.9213 | 921.916526
128 | 547.3333 | 1010.716 | 991.391808
128 | 605.2222 | 1062.672 | 1049.095337
128 | 663.1111 | 1113.089 | 1108.59926
128 | 721 | 1176.168 | 1183.46424
129 | 275.95 | 765.3222 | 762.112371
129 | 331.7333 | 855.5995 | 850.358994
129 | 387.5167 | 951.5864 | 946.515038
129 | 443.3 | 1043.859 | 1041.896331
129 | 499.0833 | 1129.307 | 1129.80441
129 | 554.8667 | 1207.94 | 1201.42963
129 | 610.65 | 1280.971 | 1270.25991
129 | 666.4333 | 1350.767 | 1349.50737
129 | 722.2167 | 1422.684 | 1422.32238
129 | 778 | 1511.809 | 1515.72909
130 | 242.85 | 641.9865 | 640.280482
130 | 296.6444 | 709.077 | 701.997992
130 | 350.4389 | 776.2722 | 776.969077
130 | 404.2333 | 841.6113 | 841.932327
130 | 458.0278 | 906.3654 | 908.104491
130 | 511.8222 | 971.6859 | 962.504573
130 | 565.6167 | 1038.002 | 1030.718913
130 | 619.4111 | 1106.048 | 1104.0753
130 | 673.2056 | 1178.979 | 1175.46779
130 | 727 | 1267.904 | 1270.69045
131 | 492.1 | 953.8658 | 970.739819
131 | 522.5333 | 999.7589 | 1009.998573
131 | 552.9667 | 1044.458 | 1052.947927
131 | 583.4 | 1087.988 | 1109.41851
131 | 613.8333 | 1130.403 | 1139.14776
131 | 644.2667 | 1171.859 | 1192.56406
131 | 674.7 | 1212.7 | 1217.55012
131 | 705.1333 | 1253.623 | 1278.12903
131 | 735.5667 | 1296.064 | 1313.74066
131 | 766 | 1343.354 | 1379.24719
132 | 232.55 | 238.8373 | 223.770999
132 | 264.2667 | 247.7818 | 242.19479
132 | 295.9833 | 259.5607 | 249.820773
132 | 327.7 | 273.236 | 261.56603
132 | 359.4167 | 287.918 | 276.969263
132 | 391.1333 | 302.9665 | 292.327587
132 | 422.85 | 318.1443 | 310.520499
132 | 454.5667 | 333.7401 | 320.354767
132 | 486.2833 | 350.8015 | 340.288028
132 | 518 | 372.017 | 360.164823
133 | 211.15 | 187.9829 | 161.2050481
133 | 245.7333 | 193.9823 | 177.703733
133 | 280.3167 | 202.9807 | 190.166296
133 | 314.9 | 213.8339 | 202.778799
133 | 349.4833 | 225.4424 | 218.725263
133 | 384.0667 | 236.9546 | 232.587167
133 | 418.65 | 247.8786 | 242.964725
133 | 453.2333 | 258.2648 | 259.11273
133 | 487.8167 | 269.0718 | 267.352552
133 | 522.4 | 283.3344 | 287.561165
134 | 227.69 | 340.1568 | 343.0641
134 | 267.28 | 376.6685 | 365.321158
134 | 306.87 | 410.7865 | 393.203908
134 | 346.46 | 442.3233 | 420.488516
134 | 386.05 | 471.7467 | 456.086828
134 | 425.64 | 499.4271 | 497.061216
134 | 465.23 | 525.5896 | 520.306741
134 | 504.82 | 550.8159 | 542.884444
134 | 544.41 | 576.9528 | 573.429753
134 | 584 | 609.2833 | 602.42653
135 | 253 | 266.0641 | 287.080514
135 | 291.2222 | 310.7927 | 335.517648
135 | 329.4444 | 352.9195 | 360.888794
135 | 367.6667 | 392.3589 | 401.119094
135 | 405.8889 | 429.1055 | 429.518146
135 | 444.1111 | 462.9518 | 463.179299
135 | 482.3333 | 493.7249 | 486.209925
135 | 520.5556 | 521.8262 | 518.498213
135 | 558.7778 | 548.8627 | 543.731742
135 | 597 | 579.0515 | 566.207814
136 | 200 | 251.2831 | 235.201551
136 | 234.5556 | 280.8034 | 264.614313
136 | 269.1111 | 328.0173 | 306.608725
136 | 303.6667 | 367.5028 | 349.557584
136 | 338.2222 | 399.0742 | 382.251742
136 | 372.7778 | 423.2254 | 410.373954
136 | 407.3333 | 440.6403 | 426.210639
136 | 441.8889 | 452.0677 | 441.256202
136 | 476.4444 | 458.3995 | 455.340084
136 | 511 | 460.664 | 462.908823
137 | 200 | 216.197 | 286.9872598
137 | 247 | 259.0021 | 317.027912
137 | 294 | 300.8525 | 331.998664
137 | 341 | 339.6933 | 389.492365
137 | 388 | 375.6878 | 417.724262
137 | 435 | 408.8808 | 460.792756
137 | 482 | 438.5883 | 489.925786
137 | 529 | 463.7527 | 515.579543
137 | 576 | 483.338 | 531.973962
137 | 623 | 496.363 | 545.938485
138 | 200 | 352.0644 | 341.9194
138 | 245.6667 | 379.8929 | 370.339678
138 | 291.3333 | 408.3929 | 398.627627
138 | 337 | 436.3129 | 432.615128
138 | 382.6667 | 463.947 | 458.773719
138 | 428.3333 | 491.8198 | 492.395002
138 | 474 | 520.1587 | 517.249913
138 | 519.6667 | 549.5235 | 544.148808
138 | 565.3333 | 582.3861 | 579.517974
138 | 611 | 627.0511 | 590.288482
139 | 200 | 424.7042 | 411.7347
139 | 249.4444 | 463.4834 | 451.584
139 | 298.8889 | 501.4285 | 493.114233
139 | 348.3333 | 537.8975 | 531.261196
139 | 397.7778 | 573.8893 | 562.566274
139 | 447.2222 | 610.2398 | 600.487195
139 | 496.6667 | 647.1629 | 638.355252
139 | 546.1111 | 685.1389 | 682.513568
139 | 595.5556 | 727.0241 | 727.027874
139 | 645 | 783.4435 | 782.622229
140 | 238.08 | 472.4429 | 466.460687
140 | 282.96 | 510.9468 | 487.162965
140 | 327.84 | 548.3075 | 529.286751
140 | 372.72 | 584.7562 | 568.130318
140 | 417.6 | 620.9976 | 597.039342
140 | 462.48 | 657.4086 | 645.529513
140 | 507.36 | 694.1152 | 682.22361
140 | 552.24 | 731.778 | 723.760145
140 | 597.12 | 773.1746 | 765.845763
140 | 642 | 827.2848 | 817.243751
141 | 252.35 | 298.0611 | 289.727731
141 | 286.8667 | 314.0595 | 304.914034
141 | 321.3833 | 331.6848 | 322.223177
141 | 355.9 | 349.7572 | 338.720922
141 | 390.4167 | 367.555 | 355.117804
141 | 424.9333 | 384.7727 | 372.706381
141 | 459.45 | 401.6019 | 396.53584
141 | 493.9667 | 418.8598 | 414.245357
141 | 528.4833 | 438.3142 | 432.753321
141 | 563 | 464.0105 | 453.778048
142 | 224.25 | 202.1803 | 210.769577
142 | 260.7778 | 211.2265 | 219.297044
142 | 297.3056 | 226.7686 | 230.795996
142 | 333.8333 | 246.9338 | 253.024799
142 | 370.3611 | 270.291 | 273.452964
142 | 406.8889 | 295.9943 | 305.060856
142 | 443.4167 | 323.8218 | 325.296089
142 | 479.9444 | 354.2943 | 351.298289
142 | 516.4722 | 388.9781 | 382.033093
142 | 553 | 431.5765 | 414.222389
143 | 249.37 | 225.8216 | 243.876002
143 | 285.9956 | 275.4663 | 285.418944
143 | 322.6211 | 320.8708 | 337.041614
143 | 359.2467 | 361.3932 | 369.009799
143 | 395.8722 | 396.7398 | 401.807342
143 | 432.4978 | 426.7039 | 428.900797
143 | 469.1233 | 451.3517 | 449.705332
143 | 505.7489 | 471.3752 | 465.254811
143 | 542.3744 | 488.3793 | 483.44163
143 | 579 | 505.6579 | 504.285266
144 | 200 | 343.6654 | 286.9872598
144 | 245.2222 | 381.177 | 371.088335
144 | 290.4444 | 422.1512 | 410.688928
144 | 335.6667 | 459.8286 | 438.890814
144 | 380.8889 | 494.7196 | 478.528883
144 | 426.1111 | 527.5021 | 511.379008
144 | 471.3333 | 558.4758 | 544.201665
144 | 516.5556 | 588.1612 | 575.379862
144 | 561.7778 | 618.7341 | 599.474789
144 | 607 | 657.5318 | 623.420664
145 | 200 | 357.0014 | 341.9194
145 | 243.7778 | 382.7678 | 372.668729
145 | 287.5556 | 409.1126 | 395.243659
145 | 331.3333 | 434.9676 | 432.475652
145 | 375.1111 | 460.5291 | 456.506579
145 | 418.8889 | 486.2815 | 487.973122
145 | 462.6667 | 512.4701 | 514.345092
145 | 506.4444 | 539.6533 | 527.216503
145 | 550.2222 | 570.2014 | 565.130874
145 | 594 | 612.0139 | 607.620673
146 | 200 | 420.055 | 411.7347
146 | 247.8889 | 457.5769 | 449.4259
146 | 295.7778 | 495.5745 | 486.325937
146 | 343.6667 | 531.91 | 527.351611
146 | 391.5556 | 567.5031 | 556.050459
146 | 439.4444 | 603.1983 | 582.520369
146 | 487.3333 | 639.2459 | 624.209542
146 | 535.2222 | 676.1227 | 665.83197
146 | 583.1111 | 716.506 | 714.028301
146 | 631 | 770.2175 | 769.357132
147 | 200 | 395.9908 | 380.842
147 | 246.5556 | 430.3673 | 425.586599
147 | 293.1111 | 465.8261 | 460.493507
147 | 339.6667 | 499.7218 | 488.991658
147 | 386.2222 | 532.8483 | 524.701834
147 | 432.7778 | 566.0163 | 550.823858
147 | 479.3333 | 599.5074 | 582.542073
147 | 525.8889 | 633.817 | 617.237345
147 | 572.4444 | 671.4598 | 657.55551
147 | 619 | 721.3938 | 692.338961
148 | 200 | 470.1074 | 468.1006675
148 | 250.4444 | 513.0689 | 506.456441
148 | 300.8889 | 558.1149 | 552.610322
148 | 351.3333 | 602 | 594.946343
148 | 401.7778 | 644.1165 | 646.314376
148 | 452.2222 | 685.5628 | 693.078326
148 | 502.6667 | 727.3543 | 733.106699
148 | 553.1111 | 770.5508 | 776.774992
148 | 603.5556 | 818.3367 | 820.598686
148 | 654 | 882.033 | 877.793206
149 | 244.27 | 526.1439 | 520.390729
149 | 291.0178 | 570.9741 | 568.090001
149 | 337.7656 | 614.3655 | 609.048352
149 | 384.5133 | 656.8269 | 656.305306
149 | 431.2611 | 699.12 | 701.1641
149 | 478.0089 | 741.5708 | 742.459155
149 | 524.7567 | 784.2534 | 784.822728
149 | 571.5044 | 827.859 | 827.768065
149 | 618.2522 | 875.4376 | 873.987926
149 | 665 | 937.0202 | 937.782662
150 | 247.571 | 331.5163 | 332.446188
150 | 279.952 | 342.793 | 344.736033
150 | 312.333 | 358.2543 | 367.236875
150 | 344.714 | 376.3358 | 390.484976
150 | 377.095 | 395.8095 | 405.526675
150 | 409.476 | 415.9179 | 426.780059
150 | 441.857 | 436.4891 | 450.029392
150 | 474.238 | 458.0596 | 468.286081
150 | 506.619 | 482.172 | 494.451166
150 | 539 | 512.4672 | 522.535454
151 | 263.568 | 364.5725 | 384.168218
151 | 296.2827 | 379.0938 | 387.620435
151 | 328.9973 | 397.3166 | 412.93896
151 | 361.712 | 417.704 | 432.55323
151 | 394.4267 | 439.1475 | 450.615456
151 | 427.1413 | 461.0319 | 470.075471
151 | 459.856 | 483.3174 | 494.931523
151 | 492.5707 | 506.6662 | 520.270881
151 | 525.2853 | 532.7866 | 548.269232
151 | 558 | 565.6593 | 581.983883
152 | 267.76 | 387.4893 | 406.3946855
152 | 301.8978 | 407.5829 | 413.355925
152 | 336.0356 | 430.9733 | 439.901175
152 | 370.1733 | 455.9297 | 468.236511
152 | 404.3111 | 481.3978 | 490.118518
152 | 438.4489 | 506.9153 | 520.182558
152 | 472.5867 | 532.6262 | 548.945358
152 | 506.7244 | 559.4129 | 567.524089
152 | 540.8622 | 589.2991 | 597.771692
152 | 575 | 626.874 | 639.204917
153 | 279.01 | 418.7183 | 425.634245
153 | 313.8978 | 444.0351 | 446.761542
153 | 348.7856 | 471.7719 | 481.798916
153 | 383.6733 | 500.275 | 502.804317
153 | 418.5611 | 528.62 | 541.522541
153 | 453.4489 | 556.468 | 570.652746
153 | 488.3367 | 584.0649 | 600.749425
153 | 523.2244 | 612.3899 | 624.017923
153 | 558.1122 | 643.6092 | 650.21969
153 | 593 | 682.6571 | 691.220181
154 | 283.072 | 431.1431 | 451.6451574
154 | 319.1751 | 470.0922 | 481.807484
154 | 355.2782 | 508.9947 | 515.335524
154 | 391.3813 | 546.2054 | 551.798259
154 | 427.4844 | 580.8955 | 588.05482
154 | 463.5876 | 612.8047 | 622.941468
154 | 499.6907 | 642.1829 | 644.682007
154 | 535.7938 | 669.9329 | 683.709692
154 | 571.8969 | 698.0844 | 701.1378
154 | 608 | 731.4844 | 742.739966
155 | 291.308 | 474.7 | 483.4726
155 | 328.0516 | 507.1697 | 521.843678
155 | 364.7951 | 542.471 | 561.857844
155 | 401.5387 | 578.4104 | 591.321049
155 | 438.2822 | 613.4111 | 631.9501
155 | 475.0258 | 646.5386 | 666.459081
155 | 511.7693 | 677.601 | 699.642769
155 | 548.5129 | 707.3349 | 722.800889
155 | 585.2564 | 737.9035 | 754.116939
155 | 622 | 774.8946 | 790.07933
156 | 313.35 | 658.0748 | 666.902099
156 | 354.2 | 707.6631 | 722.546409
156 | 395.05 | 757.6462 | 768.994072
156 | 435.9 | 805.6876 | 819.073505
156 | 476.75 | 850.6897 | 860.419964
156 | 517.6 | 892.3192 | 909.51059
156 | 558.45 | 930.923 | 945.991904
156 | 599.3 | 967.8296 | 990.218124
156 | 640.15 | 1006.241 | 1022.727072
156 | 681 | 1054.616 | 1078.45537
157 | 317.15 | 698.8799 | 704.872066
157 | 358.6778 | 751.2657 | 753.111907
157 | 400.2056 | 804.6256 | 813.376712
157 | 441.7333 | 856.1133 | 865.075049
157 | 483.2611 | 904.1953 | 920.364274
157 | 524.7889 | 948.2525 | 963.256089
157 | 566.3167 | 988.5099 | 1009.660858
157 | 607.8444 | 1026.346 | 1044.165766
157 | 649.3722 | 1065.203 | 1087.11217
157 | 690.9 | 1114.153 | 1140.26346
158 | 320.65 | 733.8966 | 739.139169
158 | 362.8333 | 790.0077 | 788.670326
158 | 405.0167 | 846.6906 | 842.597239
158 | 447.2 | 901.0236 | 900.821799
158 | 489.3833 | 951.5158 | 953.699334
158 | 531.5667 | 997.632 | 999.546342
158 | 573.75 | 1039.683 | 1041.687505
158 | 615.9333 | 1079.15 | 1083.08369
158 | 658.1167 | 1119.668 | 1133.64212
158 | 700.3 | 1170.86 | 1187.59912
159 | 323.75 | 762.9908 | 768.701747
159 | 366.5889 | 822.5385 | 823.820353
159 | 409.4278 | 882.5212 | 875.209897
159 | 452.2667 | 939.8838 | 943.838895
159 | 495.1056 | 993.1286 | 999.813584
159 | 537.9444 | 1041.771 | 1044.318296
159 | 580.7833 | 1086.184 | 1088.70723
159 | 623.6222 | 1127.925 | 1142.91331
159 | 666.4611 | 1170.782 | 1198.71295
159 | 709.3 | 1224.886 | 1251.20448
160 | 279.69 | 149.9436 | 153.269612
160 | 299.0356 | 157.9623 | 160.413906
160 | 318.3811 | 166.069 | 167.00974
160 | 337.7267 | 174.2756 | 174.089833
160 | 357.0722 | 182.6546 | 184.894991
160 | 376.4178 | 191.339 | 195.117496
160 | 395.7633 | 200.5267 | 202.728284
160 | 415.1089 | 210.5021 | 215.810644
160 | 434.4544 | 221.6931 | 226.00816
160 | 453.8 | 234.8166 | 239.964679
161 | 283.84 | 167.7919 | 189.48506
161 | 316.9689 | 205.789 | 213.825957
161 | 350.0978 | 241.4097 | 251.714733
161 | 383.2267 | 274.005 | 274.419814
161 | 416.3556 | 303.0724 | 304.376181
161 | 449.4844 | 328.3828 | 329.661425
161 | 482.6133 | 350.042 | 350.745985
161 | 515.7422 | 368.4621 | 373.370759
161 | 548.8711 | 384.3529 | 387.453776
161 | 582 | 399.0803 | 402.254795
162 | 283.5 | 247.5231 | 239.137737
162 | 319.6667 | 270.9086 | 270.961597
162 | 355.8333 | 294.0546 | 287.495689
162 | 392 | 316.98 | 320.245136
162 | 428.1667 | 339.6391 | 341.638055
162 | 464.3333 | 362.0414 | 365.404003
162 | 500.5 | 384.3962 | 387.267136
162 | 536.6667 | 407.3003 | 411.203146
162 | 572.8333 | 432.1745 | 439.177646
162 | 609 | 462.7226 | 461.789814
163 | 251.47 | 255.4536 | 245.246185
163 | 293.7511 | 289.3259 | 281.300326
163 | 336.0322 | 319.5956 | 315.969457
163 | 378.3133 | 346.5352 | 342.469182
163 | 420.5944 | 370.1763 | 366.865459
163 | 462.8756 | 390.3143 | 392.640579
163 | 505.1567 | 406.9174 | 415.537991
163 | 547.4378 | 420.5645 | 442.087326
163 | 589.7189 | 433.5524 | 455.515966
163 | 632 | 456.8818 | 485.91876
164 | 333.99 | 316.4469 | 323.018615
164 | 369.6578 | 348.6035 | 353.675723
164 | 405.3256 | 380.0179 | 382.321826
164 | 440.9933 | 410.5904 | 411.675278
164 | 476.6611 | 440.159 | 440.445252
164 | 512.3289 | 468.663 | 474.591
164 | 547.9967 | 496.2698 | 498.858258
164 | 583.6644 | 523.5315 | 528.307248
164 | 619.3322 | 551.7749 | 548.036232
164 | 655 | 584.4679 | 588.856026
165 | 185.3 | 208.9021 | 190.151325
165 | 226.9889 | 215.1191 | 208.962741
165 | 268.6778 | 229.2304 | 223.878836
165 | 310.3667 | 248.0117 | 246.704243
165 | 352.0556 | 268.7925 | 268.225474
165 | 393.7444 | 289.9239 | 291.333095
165 | 435.4333 | 310.8419 | 315.57335
165 | 477.1222 | 332.1079 | 337.020635
165 | 518.8111 | 355.6883 | 356.596482
165 | 560.5 | 386.7449 | 385.047206
166 | 198.15 | 156.4839 | 184.931827
166 | 240.5667 | 195.9717 | 213.356845
166 | 282.9833 | 238.213 | 241.155118
166 | 325.4 | 278.9929 | 281.019639
166 | 367.8167 | 315.2618 | 320.957564
166 | 410.2333 | 345.3109 | 353.237983
166 | 452.65 | 368.6605 | 379.370251
166 | 495.0667 | 385.9203 | 395.55859
166 | 537.4833 | 398.6222 | 413.64794
166 | 579.9 | 410.0078 | 423.085909
167 | 212 | 228.0356 | 234.853743
167 | 254.8889 | 257.6229 | 269.085362
167 | 297.7778 | 291.2461 | 295.130813
167 | 340.6667 | 325.1851 | 326.548987
167 | 383.5556 | 356.9965 | 363.153158
167 | 426.4444 | 385.4078 | 390.318709
167 | 469.3333 | 410.1678 | 416.446334
167 | 512.2222 | 432.0754 | 436.27044
167 | 555.1111 | 453.221 | 459.026636
167 | 598 | 478.7166 | 486.195035
168 | 225.15 | 248.6116 | 273.104548
168 | 268.3556 | 290.6347 | 297.307157
168 | 311.5611 | 333.4685 | 333.987371
168 | 354.7667 | 373.3098 | 370.997898
168 | 397.9722 | 407.998 | 403.743016
168 | 441.1778 | 436.6279 | 435.329606
168 | 484.3833 | 459.2736 | 463.662438
168 | 527.5889 | 476.8719 | 480.682812
168 | 570.7944 | 491.2294 | 499.615232
168 | 614 | 506.3987 | 522.700513
169 | 237.15 | 295.3197 | 294.7023
169 | 280.6889 | 335.1419 | 334.804154
169 | 324.2278 | 376.3821 | 370.854732
169 | 367.7667 | 415.4889 | 410.033211
169 | 411.3056 | 450.5949 | 444.765949
169 | 454.8444 | 480.9647 | 474.95596
169 | 498.3833 | 506.7351 | 497.385556
169 | 541.9222 | 528.9623 | 522.273365
169 | 585.4611 | 549.9437 | 546.370347
169 | 629 | 575.2579 | 570.307944
170 | 351.9 | 833.4876 | 793.14019
170 | 396.0222 | 855.2579 | 819.420963
170 | 440.1444 | 881.7641 | 862.676947
170 | 484.2667 | 912.6774 | 894.3417504
170 | 528.3889 | 947.8056 | 921.521755
170 | 572.5111 | 987.0424 | 958.221315
170 | 616.6333 | 1030.641 | 1004.647875
170 | 660.7556 | 1079.821 | 1059.092646
170 | 704.8778 | 1137.826 | 1126.7522
170 | 749 | 1212.318 | 1200.03466
171 | 308.2 | 660.5263 | 642.560324
171 | 358.0556 | 718.3481 | 700.71655
171 | 407.9111 | 776.9385 | 746.406587
171 | 457.7667 | 833.2974 | 818.116202
171 | 507.6222 | 886.7141 | 871.541443
171 | 557.4778 | 937.5051 | 915.823601
171 | 607.3333 | 986.4388 | 975.774675
171 | 657.1889 | 1035.156 | 1022.98517
171 | 707.0444 | 1087.929 | 1095.47724
171 | 756.9 | 1157.859 | 1163.05928
172 | 349.65 | 677.4053 | 668.865814
172 | 392.1556 | 725.8994 | 707.3463
172 | 434.6611 | 773.3851 | 764.5008
172 | 477.1667 | 818.6817 | 806.415331
172 | 519.6722 | 861.5546 | 846.041042
172 | 562.1778 | 902.3041 | 888.313111
172 | 604.6833 | 941.6955 | 924.428206
172 | 647.1889 | 981.3988 | 960.19703
172 | 689.6944 | 1025.285 | 1012.047341
172 | 732.2 | 1083.743 | 1073.48258
173 | 350.2 | 1052.87 | 1083.26262
173 | 379.6222 | 1133.882 | 1168.30102
173 | 409.0444 | 1213.535 | 1257.82863
173 | 438.4667 | 1290.213 | 1322.06819
173 | 467.8889 | 1362.916 | 1412.4868
173 | 497.3111 | 1431.106 | 1434.45279
173 | 526.7333 | 1494.562 | 1520.06335
173 | 556.1556 | 1553.251 | 1551.78954
173 | 585.5778 | 1607.182 | 1635.56495
173 | 615 | 1656.19 | 1676.62382
174 | 298.55 | 1024.88 | 1065.292615
174 | 356.0444 | 1172.415 | 1158.23637
174 | 413.5389 | 1315.96 | 1344.63102
174 | 471.0333 | 1446.12 | 1445.70683
174 | 528.5278 | 1561.442 | 1560.25586
174 | 586.0222 | 1664.08 | 1660.64128
174 | 643.5167 | 1757.379 | 1758.21181
174 | 701.0111 | 1845.214 | 1842.73746
174 | 758.5056 | 1934.286 | 1957.49254
174 | 816 | 2046.615 | 2042.87619
175 | 369.43 | 660.7699 | 674.79673
175 | 411.0489 | 716.3095 | 729.345444
175 | 452.6678 | 770.2467 | 782.557786
175 | 494.2867 | 822.4392 | 823.434365
175 | 535.9056 | 872.5726 | 876.558378
175 | 577.5244 | 920.4743 | 921.404012
175 | 619.1433 | 966.4158 | 957.670213
175 | 660.7622 | 1011.47 | 1013.554492
175 | 702.3811 | 1058.324 | 1046.616822
175 | 744 | 1114.239 | 1106.60777
176 | 200 | 1256.255 | 1094.369476
176 | 253.3333 | 1321.855 | 1202.840265
176 | 306.6667 | 1387.456 | 1281.797482
176 | 360 | 1453.056 | 1373.5948
176 | 413.3333 | 1518.657 | 1446.2931
176 | 466.6667 | 1584.257 | 1505.88028
176 | 520 | 1649.844 | 1606.68204
176 | 573.3333 | 1715.254 | 1669.7748
176 | 626.6667 | 1779.218 | 1755.55885
176 | 680 | 1834.9 | 1823.77152
177 | 344.82 | 951.323 | 929.740644
177 | 397.3956 | 1031.898 | 1045.505695
177 | 449.9711 | 1111.128 | 1111.14594
177 | 502.5467 | 1190.015 | 1193.34421
177 | 555.1222 | 1268.713 | 1282.68801
177 | 607.6978 | 1346.912 | 1356.66889
177 | 660.2733 | 1424.608 | 1443.14757
177 | 712.8489 | 1502.852 | 1511.34424
177 | 765.4244 | 1584.816 | 1599.3042
177 | 818 | 1679.637 | 1698.19748
178 | 369.12 | 1032.904 | 1036.872184
178 | 416.3289 | 1095.491 | 1097.39413
178 | 463.5378 | 1159.885 | 1172.88108
178 | 510.7467 | 1226.07 | 1248.01939
178 | 557.9556 | 1293.876 | 1302.182
178 | 605.1644 | 1363.373 | 1372.82601
178 | 652.3733 | 1435.506 | 1455.06654
178 | 699.5822 | 1513.058 | 1523.67976
178 | 746.7911 | 1602.782 | 1616.53477
178 | 794 | 1722.89 | 1722.74956
179 | 348.02 | 1039.678 | 1041.090856
179 | 402.6844 | 1151.903 | 1126.436797
179 | 457.3489 | 1255.625 | 1228.50937
179 | 512.0133 | 1352.913 | 1326.88407
179 | 566.6778 | 1444.576 | 1417.82
179 | 621.3422 | 1530.465 | 1509.00171
179 | 676.0067 | 1610.243 | 1577.14249
179 | 730.6711 | 1684.589 | 1663.78717
179 | 785.3356 | 1757.226 | 1743.29461
179 | 840 | 1841.352 | 1838.75966
180 | 371.1 | 1081.845 | 1084.082798
180 | 419.0889 | 1163.747 | 1148.90904
180 | 467.0778 | 1242.616 | 1233.72262
180 | 515.0667 | 1316.27 | 1321.74464
180 | 563.0556 | 1385.004 | 1404.64605
180 | 611.0444 | 1450.815 | 1479.10115
180 | 659.0333 | 1517.209 | 1543.05276
180 | 707.0222 | 1589.627 | 1625.51904
180 | 755.0111 | 1677.316 | 1707.12065
180 | 803 | 1800.908 | 1823.5244
181 | 357.72 | 913.3126 | 916.959886
181 | 408.64 | 999.0108 | 1001.526506
181 | 459.56 | 1084.553 | 1082.42572
181 | 510.48 | 1165.891 | 1160.55734
181 | 561.4 | 1241.63 | 1227.96839
181 | 612.32 | 1311.963 | 1304.77854
181 | 663.24 | 1378.264 | 1378.70076
181 | 714.16 | 1443.156 | 1440.41626
181 | 765.08 | 1511.295 | 1512.75485
181 | 816 | 1593.186 | 1600.19951
182 | 359.77 | 1031.111 | 996.904925
182 | 411.5733 | 1105.459 | 1072.205126
182 | 463.3767 | 1180.129 | 1156.80877
182 | 515.18 | 1255.928 | 1222.57792
182 | 566.9833 | 1332.923 | 1317.05459
182 | 618.7867 | 1410.742 | 1382.35321
182 | 670.59 | 1489.286 | 1455.54138
182 | 722.3933 | 1569.661 | 1533.26741
182 | 774.1967 | 1655.58 | 1626.95054
182 | 826 | 1757.857 | 1726.24484
183 | 263.75 | 722.4012 | 713.584113
183 | 319.4444 | 801.8823 | 790.63152
183 | 375.1389 | 879.3102 | 879.580829
183 | 430.8333 | 954.6143 | 958.251688
183 | 486.5278 | 1029.378 | 1029.552664
183 | 542.2222 | 1104.348 | 1103.03452
183 | 597.9167 | 1179.577 | 1175.08797
183 | 653.6111 | 1255.709 | 1254.97104
183 | 709.3056 | 1335.856 | 1337.47456
183 | 765 | 1430.775 | 1440.78601
184 | 286.05 | 815.4429 | 818.192963
184 | 343.2667 | 905.2356 | 910.31943
184 | 400.4833 | 991.6475 | 992.681666
184 | 457.7 | 1075.918 | 1082.05397
184 | 514.9167 | 1159.426 | 1164.49046
184 | 572.1333 | 1242.368 | 1243.30566
184 | 629.35 | 1324.551 | 1331.73039
184 | 686.5667 | 1406.691 | 1411.83452
184 | 743.7833 | 1492.016 | 1499.06167
184 | 801 | 1591.24 | 1593.73663
185 | 275.95 | 765.3222 | 762.112371
185 | 331.7333 | 855.5995 | 850.358994
185 | 387.5167 | 951.5864 | 946.515038
185 | 443.3 | 1043.859 | 1041.896331
185 | 499.0833 | 1129.307 | 1129.80441
185 | 554.8667 | 1207.94 | 1201.42963
185 | 610.65 | 1280.971 | 1270.25991
185 | 666.4333 | 1350.767 | 1349.50737
185 | 722.2167 | 1422.684 | 1422.32238
185 | 778 | 1511.809 | 1515.72909
186 | 442.1 | 1012.934 | 1028.907586
186 | 482.2 | 1080.292 | 1101.7446
186 | 522.3 | 1145.78 | 1141.25718
186 | 562.4 | 1209.564 | 1209.46408
186 | 602.5 | 1271.626 | 1273.51135
186 | 642.6 | 1332.001 | 1337.40056
186 | 682.7 | 1391.026 | 1381.23499
186 | 722.8 | 1449.671 | 1444.84776
186 | 762.9 | 1510.279 | 1511.56767
186 | 803 | 1579.088 | 1585.48446
187 | 347.57 | 974.4847 | 930.489677
187 | 395.0622 | 1039.971 | 1004.603099
187 | 442.5544 | 1104.114 | 1082.150853
187 | 490.0467 | 1167.945 | 1137.066934
187 | 537.5389 | 1231.99 | 1205.17438
187 | 585.0311 | 1296.354 | 1254.84519
187 | 632.5233 | 1361.151 | 1336.35439
187 | 680.0156 | 1427.495 | 1397.93404
187 | 727.5078 | 1499.53 | 1471.36084
187 | 775 | 1590.306 | 1560.59048
188 | 395.4 | 690.7282 | 660.952853
188 | 428.3556 | 714.1608 | 694.481896
188 | 461.3111 | 739.0515 | 716.530125
188 | 494.2667 | 765.3814 | 749.647139
188 | 527.2222 | 793.1846 | 777.675065
188 | 560.1778 | 822.6375 | 801.260717
188 | 593.1333 | 854.2783 | 840.487209
188 | 626.0889 | 889.4302 | 885.618691
188 | 659.0444 | 931.0457 | 918.467029
188 | 692 | 985.8999 | 969.525993
189 | 244.27 | 526.1439 | 520.390729
189 | 291.0178 | 570.9741 | 568.090001
189 | 337.7656 | 614.3655 | 609.048352
189 | 384.5133 | 656.8269 | 656.305306
189 | 431.2611 | 699.12 | 701.1641
189 | 478.0089 | 741.5708 | 742.459155
189 | 524.7567 | 784.2534 | 784.822728
189 | 571.5044 | 827.859 | 827.768065
189 | 618.2522 | 875.4376 | 873.987926
189 | 665 | 937.0202 | 937.782662
190 | 259.35 | 544.8112 | 533.689351
190 | 304.6444 | 589.8559 | 580.568008
190 | 349.9389 | 639.7928 | 632.7066
190 | 395.2333 | 689.572 | 677.603161
190 | 440.5278 | 736.9534 | 729.266964
190 | 485.8222 | 781.5478 | 771.354121
190 | 531.1167 | 823.9206 | 818.533647
190 | 576.4111 | 865.5708 | 865.645761
190 | 621.7056 | 910.18 | 912.3182
190 | 667 | 967.9634 | 971.610791
191 | 200 | 528.608 | 502.318
191 | 255.5556 | 590.2475 | 569.376588
191 | 311.1111 | 649.7913 | 640.2265
191 | 366.6667 | 708.7502 | 704.6317
191 | 422.2222 | 766.6203 | 765.892
191 | 477.7778 | 824.8369 | 829.0473
191 | 533.3333 | 884.3653 | 888.7809
191 | 588.8889 | 946.1395 | 951.246
191 | 644.4444 | 1013.367 | 1013.536
191 | 700 | 1097.574 | 1097.662
192 | 263.95 | 515.8107 | 516.368046
192 | 308.8444 | 556.8219 | 559.275606
192 | 353.7389 | 604.6191 | 607.837704
192 | 398.6333 | 654.4771 | 659.39975
192 | 443.5278 | 704.4507 | 708.023157
192 | 488.4222 | 754.4162 | 756.872662
192 | 533.3167 | 805.1784 | 808.309691
192 | 578.2111 | 858.3279 | 861.197506
192 | 623.1056 | 917.3233 | 918.051
192 | 668 | 991.5192 | 988.25363
193 | 200 | 483.0741 | 502.318
193 | 255.5556 | 554.1527 | 569.376588
193 | 311.1111 | 631.4488 | 640.2265
193 | 366.6667 | 703.2352 | 704.6317
193 | 422.2222 | 769.7042 | 765.892
193 | 477.7778 | 832.8728 | 829.0473
193 | 533.3333 | 894.208 | 888.7809
193 | 588.8889 | 954.8828 | 951.246
193 | 644.4444 | 1018.171 | 1013.536
193 | 700 | 1096.21 | 1097.662
194 | 200 | 581.2311 | 570.5543
194 | 254.6667 | 644.6286 | 626.263367
194 | 309.3333 | 708.7898 | 696.8217
194 | 364 | 770.2381 | 746.5732355
194 | 418.6667 | 828.5453 | 813.4391
194 | 473.3333 | 885.5693 | 862.9214
194 | 528 | 942.8389 | 932.45651
194 | 582.6667 | 1001.619 | 982.6186
194 | 637.3333 | 1065.56 | 1047.47662
194 | 692 | 1148.78 | 1138.01326
195 | 200 | 566.3883 | 571.604577
195 | 258.3333 | 641.574 | 638.628648
195 | 316.6667 | 715.9805 | 712.9142155
195 | 375 | 786.2915 | 780.460965
195 | 433.3333 | 853.3143 | 848.572308
195 | 491.6667 | 919.0236 | 908.895147
195 | 550 | 984.4936 | 983.4066
195 | 608.3333 | 1050.5 | 1048.237
195 | 666.6667 | 1120.431 | 1115.552
195 | 725 | 1208.206 | 1206.03647
196 | 326.65 | 803.4749 | 810.167915
196 | 370.1111 | 867.3213 | 888.170508
196 | 413.5722 | 930.8634 | 945.253269
196 | 457.0333 | 991.0316 | 1004.054728
196 | 500.4944 | 1046.43 | 1054.614918
196 | 543.9556 | 1096.704 | 1125.0257
196 | 587.4167 | 1142.337 | 1159.65882
196 | 630.8778 | 1185.005 | 1206.73324
196 | 674.3389 | 1228.702 | 1244.85043
196 | 717.8 | 1284.109 | 1302.96894
197 | 329.25 | 836.7644 | 842.856604
197 | 373.3222 | 904.339 | 915.789494
197 | 417.3944 | 971.2552 | 982.679458
197 | 461.4667 | 1034.355 | 1048.183847
197 | 505.5389 | 1092.282 | 1095.78215
197 | 549.6111 | 1144.766 | 1144.39384
197 | 593.6833 | 1192.379 | 1199.41796
197 | 637.7556 | 1236.891 | 1255.52661
197 | 681.8278 | 1282.473 | 1298.70106
197 | 725.9 | 1340.359 | 1351.97856
198 | 332.15 | 874.7766 | 873.09587
198 | 376.7667 | 946.4363 | 944.660147
198 | 421.3833 | 1016.789 | 1012.40174
198 | 466 | 1082.669 | 1081.976916
198 | 510.6167 | 1142.819 | 1140.8663
198 | 555.2333 | 1197.097 | 1196.94242
198 | 599.85 | 1246.184 | 1243.69554
198 | 644.4667 | 1291.957 | 1291.86582
198 | 689.0833 | 1338.774 | 1345.48278
198 | 733.7 | 1398.399 | 1409.12606
199 | 334.35 | 874.0905 | 878.374178
199 | 379.5444 | 960.1415 | 955.838537
199 | 424.7389 | 1043.078 | 1040.569109
199 | 469.9333 | 1119.678 | 1116.49043
199 | 515.1278 | 1188.829 | 1179.37315
199 | 560.3222 | 1250.599 | 1249.88165
199 | 605.5167 | 1305.83 | 1297.19516
199 | 650.7111 | 1356.518 | 1353.48321
199 | 695.9056 | 1407.124 | 1419.89177
199 | 741.1 | 1469.332 | 1474.40324
200 | 336.85 | 907.4918 | 910.220181
200 | 382.5667 | 997.5951 | 1002.645306
200 | 428.2833 | 1084.106 | 1069.911566
200 | 474 | 1163.752 | 1160.52875
200 | 519.7167 | 1235.488 | 1220.85229
200 | 565.4333 | 1299.491 | 1293.20972
200 | 611.15 | 1356.704 | 1348.60375
200 | 656.8667 | 1409.219 | 1399.35448
200 | 702.5833 | 1461.657 | 1453.58855
200 | 748.3 | 1526.201 | 1520.17449
201 | 338.65 | 943.7599 | 933.066913
201 | 384.9222 | 1038.621 | 1028.586622
201 | 431.1944 | 1129.169 | 1109.042457
201 | 477.4667 | 1212.086 | 1191.41393
201 | 523.7389 | 1286.422 | 1250.86214
201 | 570.0111 | 1352.5 | 1330.60836
201 | 616.2833 | 1411.391 | 1389.27745
201 | 662.5556 | 1465.306 | 1458.01518
201 | 708.8278 | 1519.052 | 1516.22802
201 | 755.1 | 1585.344 | 1589.81606
202 | 297.82 | 356.8304 | 339.553912
202 | 334.6178 | 382.8588 | 367.558156
202 | 371.4156 | 409.6576 | 396.386181
202 | 408.2133 | 437.2906 | 430.25642
202 | 445.0111 | 465.6346 | 458.402119
202 | 481.8089 | 494.5661 | 491.918318
202 | 518.6067 | 524.2325 | 528.07217
202 | 555.4044 | 555.3622 | 555.80481
202 | 592.2022 | 589.8488 | 588.378959
202 | 629 | 632.5689 | 621.380749
203 | 328.84 | 369.9926 | 368.5781
203 | 364.4133 | 408.1712 | 408.683905
203 | 399.9867 | 447.32 | 445.626281
203 | 435.56 | 485.8657 | 484.504961
203 | 471.1333 | 522.7866 | 513.912463
203 | 506.7067 | 557.6255 | 550.080079
203 | 542.28 | 590.5067 | 583.340737
203 | 577.8533 | 622.2161 | 618.110453
203 | 613.4267 | 654.5652 | 659.616773
203 | 649 | 691.8496 | 701.876091
204 | 337.11 | 414.6636 | 412.210301
204 | 373.0978 | 447.2338 | 445.274821
204 | 409.0856 | 480.1666 | 484.054431
204 | 445.0733 | 513.3686 | 512.791308
204 | 481.0611 | 546.6543 | 552.308041
204 | 517.0489 | 579.9617 | 582.62263
204 | 553.0367 | 613.5351 | 619.620202
204 | 589.0244 | 648.1407 | 654.525449
204 | 625.0122 | 685.5501 | 692.211406
204 | 661 | 730.1339 | 751.001459
205 | 334.1 | 439.5087 | 436.01408
205 | 370.9778 | 477.0001 | 473.680185
205 | 407.8556 | 514.702 | 512.805277
205 | 444.7333 | 552.5738 | 549.115274
205 | 481.6111 | 590.3944 | 585.658962
205 | 518.4889 | 628.019 | 627.783981
205 | 555.3667 | 665.6138 | 666.354912
205 | 592.2444 | 703.9029 | 706.6001
205 | 629.1222 | 744.6735 | 764.116456
205 | 666 | 792.4524 | 850.169095
206 | 298.55 | 1024.88 | 1034.599096
206 | 356.0444 | 1172.415 | 1154.39433
206 | 413.5389 | 1315.96 | 1299.27974
206 | 471.0333 | 1446.12 | 1432.7216
206 | 528.5278 | 1561.442 | 1555.7848
206 | 586.0222 | 1664.08 | 1656.97395
206 | 643.5167 | 1757.379 | 1742.97385
206 | 701.0111 | 1845.214 | 1826.01547
206 | 758.5056 | 1934.286 | 1961.63295
206 | 816 | 2046.615 | 2046.1525
207 | 350.2 | 1052.87 | 1089.2848
207 | 390.1778 | 1162.714 | 1196.79121
207 | 430.1556 | 1268.922 | 1300.88705
207 | 470.1333 | 1368.282 | 1393.7313
207 | 510.1111 | 1459.299 | 1505.535
207 | 550.0889 | 1541.539 | 1544.7251
207 | 590.0667 | 1614.986 | 1626.9462
207 | 630.0444 | 1679.15 | 1710.19376
207 | 670.0222 | 1731.099 | 1783.21648
207 | 710 | 1759.668 | 1796.72148