## Sheet1
Material_ID | Temperature (K) | Cp_measured | Cp_predicted
1 | 263.95 | 515.8107 | 509.570175
1 | 308.8444 | 556.8219 | 550.922654
1 | 353.7389 | 604.6191 | 603.817064
1 | 398.6333 | 654.4771 | 654.4801
1 | 443.5278 | 704.4507 | 704.233598
1 | 488.4222 | 754.4162 | 754.798981
1 | 533.3167 | 805.1784 | 804.262427
1 | 578.2111 | 858.3279 | 860.33331
1 | 623.1056 | 917.3233 | 916.640487
1 | 668 | 991.5192 | 988.153938
2 | 170 | 537.1276 | 541.116924
2 | 231.6667 | 605.6754 | 595.303726
2 | 293.3333 | 686.6901 | 680.984547
2 | 355 | 762.6524 | 755.655819
2 | 416.6667 | 834.3759 | 835.20277
2 | 478.3333 | 904.0467 | 897.147576
2 | 540 | 973.2652 | 957.696169
2 | 601.6667 | 1042.867 | 1030.92404
2 | 663.3333 | 1116.181 | 1113.23934
2 | 725 | 1208.206 | 1207.65551
3 | 150 | 563.7265 | 567.285431
3 | 219.4444 | 662.543 | 646.496474
3 | 288.8889 | 775.2368 | 762.850932
3 | 358.3333 | 874.071 | 856.759708
3 | 427.7778 | 969.6948 | 950.484809
3 | 497.2222 | 1063.224 | 1047.13989
3 | 566.6667 | 1153.929 | 1136.29679
3 | 636.1111 | 1241.601 | 1224.26501
3 | 705.5556 | 1330.357 | 1326.54373
3 | 775 | 1439.287 | 1449.99377
4 | 150 | 590.9647 | 616.520866
4 | 224.5556 | 699.5597 | 699.071369
4 | 299.1111 | 843.6177 | 840.96915
4 | 373.6667 | 971.4951 | 968.004225
4 | 448.2222 | 1089.998 | 1085.245718
4 | 522.7778 | 1202.988 | 1200.51652
4 | 597.3333 | 1311.504 | 1309.12527
4 | 671.8889 | 1415.295 | 1421.37797
4 | 746.4444 | 1517.367 | 1518.74681
4 | 821 | 1634.028 | 1661.75075
5 | 240 | 783.0766 | 796.084795
5 | 309.2222 | 907.3583 | 914.779018
5 | 378.4444 | 1054.438 | 1052.120327
5 | 447.6667 | 1203.189 | 1200.24161
5 | 516.8889 | 1338.188 | 1331.91987
5 | 586.1111 | 1455.613 | 1433.89896
5 | 655.3333 | 1557.145 | 1537.3723
5 | 724.5556 | 1647.271 | 1647.38265
5 | 793.7778 | 1732.947 | 1762.7336
5 | 863 | 1828.98 | 1833.46149
6 | 160 | 746.626 | 707.923116
6 | 242.5556 | 918.9273 | 888.332817
6 | 325.1111 | 1122.008 | 1093.240766
6 | 407.6667 | 1292.144 | 1265.64783
6 | 490.2222 | 1450.727 | 1418.42815
6 | 572.7778 | 1602.407 | 1564.34148
6 | 655.3333 | 1746.217 | 1717.40821
6 | 737.8889 | 1880.3 | 1838.97581
6 | 820.4444 | 2007.815 | 2004.40241
6 | 903 | 2148.64 | 2116.59167
7 | 180 | 726.2529 | 733.46394
7 | 264.4444 | 955.7809 | 950.008431
7 | 348.8889 | 1188.789 | 1164.78056
7 | 433.3333 | 1389.18 | 1375.65153
7 | 517.7778 | 1572.77 | 1534.75746
7 | 602.2222 | 1742.514 | 1751.47637
7 | 686.6667 | 1896.701 | 1887.38918
7 | 771.1111 | 2034.219 | 2040.16533
7 | 855.5556 | 2157.13 | 2155.98807
7 | 940 | 2275.171 | 2299.17236
8 | 270 | 1006.982 | 1010.801629
8 | 348.2222 | 1235.932 | 1233.97235
8 | 426.4444 | 1474.463 | 1474.65279
8 | 504.6667 | 1689.98 | 1714.17037
8 | 582.8889 | 1871.063 | 1867.12723
8 | 661.1111 | 2020.433 | 2019.36301
8 | 739.3333 | 2145.244 | 2146.84878
8 | 817.5556 | 2252.997 | 2267.01231
8 | 895.7778 | 2350.149 | 2360.05513
8 | 974 | 2443.662 | 2481.62091
9 | 130 | 312.7263 | 283.263205
9 | 186.1111 | 352.4129 | 311.430613
9 | 242.2222 | 413.3386 | 378.537271
9 | 298.3333 | 472.1003 | 436.952096
9 | 354.4444 | 530.6727 | 496.779274
9 | 410.5556 | 590.4865 | 551.244804
9 | 466.6667 | 653.2483 | 611.831308
9 | 522.7778 | 719.7717 | 702.117306
9 | 578.8889 | 791.6388 | 765.694635
9 | 635 | 876.9527 | 818.872509
10 | 150 | 452.2987 | 439.72029
10 | 208.6667 | 522.9253 | 518.043018
10 | 267.3333 | 614.315 | 599.908045
10 | 326 | 707.279 | 684.164872
10 | 384.6667 | 789.8169 | 763.475252
10 | 443.3333 | 864.3755 | 828.004605
10 | 502 | 932.3585 | 891.024616
10 | 560.6667 | 994.4528 | 965.462572
10 | 619.3333 | 1053.46 | 1024.805128
10 | 678 | 1121.82 | 1110.15131
11 | 283.05 | 776.7081 | 760.381251
11 | 335.0111 | 861.6843 | 836.84325
11 | 386.9722 | 948.3313 | 910.588378
11 | 438.9333 | 1029.448 | 990.383781
11 | 490.8944 | 1103.181 | 1062.870323
11 | 542.8556 | 1170.348 | 1153.142068
11 | 594.8167 | 1232.667 | 1226.73301
11 | 646.7778 | 1292.496 | 1295.83164
11 | 698.7389 | 1354.548 | 1378.36347
11 | 750.7 | 1432.774 | 1463.37452
12 | 305.05 | 971.5574 | 955.010329
12 | 357.4444 | 1074.828 | 1051.109443
12 | 409.8389 | 1177.617 | 1162.165376
12 | 462.2333 | 1273.319 | 1245.04252
12 | 514.6278 | 1360.146 | 1347.23071
12 | 567.0222 | 1438.891 | 1422.05807
12 | 619.4167 | 1511.452 | 1503.88884
12 | 671.8111 | 1580.595 | 1612.48377
12 | 724.2056 | 1651.735 | 1672.89237
12 | 776.6 | 1740.738 | 1768.6273
13 | 318.65 | 1171.92 | 1143.94867
13 | 371.7556 | 1297.015 | 1251.81211
13 | 424.8611 | 1418.07 | 1401.72849
13 | 477.9667 | 1528.819 | 1498.70249
13 | 531.0722 | 1628.124 | 1601.44248
13 | 584.1778 | 1717.458 | 1694.16788
13 | 637.2833 | 1799.326 | 1766.37814
13 | 690.3889 | 1876.975 | 1865.69975
13 | 743.4944 | 1956.379 | 1951.79279
13 | 796.6 | 2055.213 | 2086.44866
14 | 339.01 | 1582.197 | 1532.13399
14 | 393.0422 | 1750.558 | 1713.57954
14 | 447.0744 | 1907.483 | 1889.55098
14 | 501.1067 | 2047.616 | 2039.89027
14 | 555.1389 | 2171.135 | 2165.27062
14 | 609.1711 | 2280.808 | 2290.37971
14 | 663.2033 | 2380.327 | 2363.42314
14 | 717.2356 | 2473.945 | 2484.40729
14 | 771.2678 | 2568.708 | 2579.55274
14 | 825.3 | 2685.541 | 2676.2152
15 | 346 | 1748.894 | 1692.4598
15 | 400.4444 | 1936.122 | 1890.51786
15 | 454.8889 | 2110.04 | 2051.59939
15 | 509.3333 | 2265.378 | 2211.68908
15 | 563.7778 | 2402.626 | 2365.93386
15 | 618.2222 | 2524.863 | 2489.44881
15 | 672.6667 | 2636.048 | 2608.54812
15 | 727.1111 | 2740.646 | 2699.12665
15 | 781.5556 | 2845.767 | 2808.63694
15 | 836 | 2972.448 | 2926.23598
16 | 265.83 | 299.6776 | 289.433117
16 | 300.4378 | 306.8986 | 307.47528
16 | 335.0456 | 316.3726 | 321.634904
16 | 369.6533 | 327.393 | 334.406474
16 | 404.2611 | 339.5684 | 343.851913
16 | 438.8689 | 352.6966 | 361.879347
16 | 473.4767 | 366.8801 | 375.442536
16 | 508.0844 | 382.8879 | 389.3451
16 | 542.6922 | 402.7969 | 408.087379
16 | 577.3 | 431.6381 | 436.231619
17 | 285.55 | 333.6508 | 340.973864
17 | 321.6778 | 358.5174 | 364.085181
17 | 357.8056 | 380.5914 | 387.053185
17 | 393.9333 | 401.626 | 405.755594
17 | 430.0611 | 422.566 | 424.998845
17 | 466.1889 | 443.7602 | 441.52001
17 | 502.3167 | 465.4228 | 465.470414
17 | 538.4444 | 488.2564 | 490.799396
17 | 574.5722 | 514.2625 | 516.276189
17 | 610.7 | 548.5904 | 544.657927
18 | 301.63 | 401.8615 | 405.437194
18 | 338.3378 | 429.428 | 427.247357
18 | 375.0456 | 456.8679 | 454.120369
18 | 411.7533 | 483.5641 | 479.851521
18 | 448.4611 | 509.2844 | 505.666774
18 | 485.1689 | 533.9777 | 528.941088
18 | 521.8767 | 557.8884 | 551.532234
18 | 558.5844 | 581.9755 | 576.771012
18 | 595.2922 | 608.6567 | 601.153455
18 | 632 | 643.8228 | 630.285556
19 | 315.01 | 482.1617 | 487.364484
19 | 352.6756 | 518.2483 | 521.750751
19 | 390.3411 | 551.2523 | 560.843287
19 | 428.0067 | 580.834 | 586.727612
19 | 465.6722 | 607.0603 | 610.882899
19 | 503.3378 | 630.1608 | 632.027223
19 | 541.0033 | 650.6466 | 655.502937
19 | 578.6689 | 669.7361 | 673.117922
19 | 616.3344 | 690.1278 | 697.181645
19 | 654 | 718.3307 | 728.339787
20 | 325.68 | 564.7641 | 557.86548
20 | 364.3822 | 610.1998 | 602.771546
20 | 403.0844 | 649.2159 | 646.014918
20 | 441.7867 | 681.8928 | 670.159376
20 | 480.4889 | 708.7291 | 700.703121
20 | 519.1911 | 730.3292 | 722.767042
20 | 557.8933 | 747.5002 | 741.855834
20 | 596.5956 | 761.6461 | 764.717529
20 | 635.2978 | 775.4714 | 791.58661
20 | 674 | 795.3827 | 818.785018
21 | 289.65 | 325.7023 | 326.06165
21 | 323.4956 | 339.6889 | 340.27777
21 | 357.3411 | 354.291 | 355.145211
21 | 391.1867 | 369.1997 | 370.1804
21 | 425.0322 | 384.2991 | 384.46098
21 | 458.8778 | 399.5781 | 399.647665
21 | 492.7233 | 415.2796 | 417.514088
21 | 526.5689 | 432.2434 | 434.925734
21 | 560.4144 | 452.498 | 453.118739
21 | 594.26 | 480.8178 | 481.707123
22 | 304.75 | 373.3765 | 376.566983
22 | 340.0111 | 399.0057 | 406.346244
22 | 375.2722 | 422.6373 | 422.567875
22 | 410.5333 | 445.6042 | 447.129119
22 | 445.7944 | 468.5547 | 468.908072
22 | 481.0556 | 491.6814 | 495.325228
22 | 516.3167 | 515.1376 | 516.44754
22 | 551.5778 | 539.5914 | 538.589259
22 | 586.8389 | 566.9704 | 563.094623
22 | 622.1 | 602.1839 | 601.445322
23 | 316.98 | 440.732 | 444.509865
23 | 353.2044 | 470.0739 | 474.627868
23 | 389.4289 | 498.5107 | 504.097999
23 | 425.6533 | 525.8716 | 529.845942
23 | 461.8778 | 552.1949 | 557.64806
23 | 498.1022 | 577.5832 | 581.999498
23 | 534.3267 | 602.3687 | 603.097714
23 | 570.5511 | 627.5512 | 629.785166
23 | 606.7756 | 655.5669 | 656.824704
23 | 643 | 692.3612 | 692.333675
24 | 327.37 | 518.1299 | 525.047659
24 | 364.6622 | 558.4022 | 565.729823
24 | 401.9544 | 594.3364 | 596.257622
24 | 439.2467 | 625.606 | 628.743383
24 | 476.5389 | 652.3167 | 650.923119
24 | 513.8311 | 674.7808 | 671.780691
24 | 551.1233 | 693.6128 | 691.098269
24 | 588.4156 | 710.078 | 706.611814
24 | 625.7078 | 726.7639 | 734.892742
24 | 663 | 749.8018 | 760.537391
25 | 335.66 | 583.466 | 583.82451
25 | 374.4756 | 629.4655 | 632.07518
25 | 413.2911 | 670.6651 | 670.766954
25 | 452.1067 | 706.6949 | 705.70329
25 | 490.9222 | 737.7267 | 739.233306
25 | 529.7378 | 764.1693 | 766.748015
25 | 568.5533 | 786.7417 | 788.343446
25 | 607.3689 | 806.8727 | 810.307238
25 | 646.1844 | 827.5053 | 830.270201
25 | 685 | 855.7652 | 861.870812
26 | 342.75 | 677.747 | 673.962473
26 | 382.7778 | 732.999 | 733.278196
26 | 422.8056 | 779.3064 | 778.288776
26 | 462.8333 | 816.9839 | 818.039234
26 | 502.8611 | 846.8695 | 846.29827
26 | 542.8889 | 869.9106 | 867.486793
26 | 582.9167 | 887.1839 | 884.835026
26 | 622.9444 | 900.221 | 897.513893
26 | 662.9722 | 911.6475 | 914.827565
26 | 703 | 927.7094 | 940.306729
27 | 348.23 | 747.9681 | 753.639775
27 | 389.5378 | 810.8735 | 797.982555
27 | 430.8456 | 863.2122 | 845.922251
27 | 472.1533 | 905.4929 | 886.198326
27 | 513.4611 | 938.8314 | 922.194479
27 | 554.7689 | 964.431 | 951.57761
27 | 596.0767 | 983.559 | 974.07506
27 | 637.3844 | 997.8904 | 992.845189
27 | 678.6922 | 1010.201 | 1013.039406
27 | 720 | 1027.162 | 1066.401706
28 | 305.04 | 584.9105 | 602.328693
28 | 344.4244 | 625.2127 | 645.367504
28 | 383.8089 | 668.1595 | 682.407715
28 | 423.1933 | 711.0834 | 731.381565
28 | 462.5778 | 752.2947 | 780.369475
28 | 501.9622 | 790.9165 | 813.168287
28 | 541.3467 | 826.91 | 845.218934
28 | 580.7311 | 861.3171 | 870.569547
28 | 620.1156 | 896.9709 | 906.296934
28 | 659.5 | 941.3149 | 962.142705
29 | 309.58 | 626.3519 | 646.145493
29 | 349.6933 | 671.0439 | 690.772936
29 | 389.8067 | 717.6246 | 741.326243
29 | 429.92 | 763.3994 | 786.31265
29 | 470.0333 | 806.7533 | 820.328831
29 | 510.1467 | 846.9084 | 863.594077
29 | 550.26 | 883.9249 | 904.357601
29 | 590.3733 | 918.9728 | 942.855566
29 | 630.4867 | 955.1066 | 967.054267
29 | 670.6 | 1000.325 | 1007.812243
30 | 295.134 | 504.9206 | 529.447926
30 | 332.9302 | 541.3756 | 553.677052
30 | 370.7264 | 580.4995 | 595.654362
30 | 408.5227 | 619.9054 | 630.175867
30 | 446.3189 | 657.9518 | 669.706524
30 | 484.1151 | 693.7056 | 707.926029
30 | 521.9113 | 727.015 | 733.515858
30 | 559.7076 | 758.7077 | 765.408669
30 | 597.5038 | 791.1443 | 802.605464
30 | 635.3 | 830.4607 | 840.864081
31 | 301.31 | 550.8004 | 562.197302
31 | 339.8089 | 587.5193 | 612.327057
31 | 378.3078 | 627.1074 | 649.664966
31 | 416.8067 | 667.0488 | 692.966838
31 | 455.3056 | 705.6783 | 732.563906
31 | 493.8044 | 742.0872 | 763.203915
31 | 532.3033 | 776.1797 | 791.631471
31 | 570.8022 | 808.8989 | 819.03136
31 | 609.3011 | 842.8706 | 853.435358
31 | 647.8 | 884.9568 | 896.890963
32 | 278.15 | 1471.849 | 1399.82154
32 | 340.0556 | 1673.423 | 1622.92666
32 | 401.9611 | 1881.116 | 1869.20676
32 | 463.8667 | 2072.092 | 2067.95065
32 | 525.7722 | 2239.636 | 2224.91229
32 | 587.6778 | 2385.401 | 2375.68011
32 | 649.5833 | 2514.249 | 2507.6853
32 | 711.4889 | 2631.995 | 2623.56928
32 | 773.3944 | 2746.854 | 2764.20986
32 | 835.3 | 2883.548 | 2881.46347
33 | 335.66 | 583.466 | 583.82451
33 | 374.4756 | 629.4655 | 632.07518
33 | 413.2911 | 670.6651 | 670.766954
33 | 452.1067 | 706.6949 | 705.70329
33 | 490.9222 | 737.7267 | 739.233306
33 | 529.7378 | 764.1693 | 766.748015
33 | 568.5533 | 786.7417 | 788.343446
33 | 607.3689 | 806.8727 | 810.307238
33 | 646.1844 | 827.5053 | 830.270201
33 | 685 | 855.7652 | 861.870812
34 | 342.75 | 677.747 | 673.962473
34 | 382.7778 | 732.999 | 733.278196
34 | 422.8056 | 779.3064 | 778.288776
34 | 462.8333 | 816.9839 | 818.039234
34 | 502.8611 | 846.8695 | 846.29827
34 | 542.8889 | 869.9106 | 867.486793
34 | 582.9167 | 887.1839 | 884.835026
34 | 622.9444 | 900.221 | 897.513893
34 | 662.9722 | 911.6475 | 914.827565
34 | 703 | 927.7094 | 940.306729
35 | 286.53 | 561.3902 | 559.048036
35 | 330.36 | 591.1542 | 589.003538
35 | 374.19 | 627.1458 | 626.854122
35 | 418.02 | 666.0533 | 665.23203
35 | 461.85 | 706.6241 | 708.543108
35 | 505.68 | 748.888 | 749.294968
35 | 549.51 | 793.6124 | 790.966332
35 | 593.34 | 842.4527 | 839.868819
35 | 637.17 | 899.2688 | 898.604598
35 | 681 | 974.5602 | 971.324029
36 | 331.05 | 624.309 | 624.166799
36 | 370.8556 | 682.7372 | 680.111918
36 | 410.6611 | 733.2952 | 730.613533
36 | 450.4667 | 776.1816 | 774.021885
36 | 490.2722 | 811.8556 | 805.552064
36 | 530.0778 | 840.8636 | 837.700577
36 | 569.8833 | 864.0489 | 862.395654
36 | 609.6889 | 882.8922 | 879.796401
36 | 649.4944 | 900.0468 | 898.552919
36 | 689.3 | 921.622 | 920.987796
37 | 334.85 | 656.7636 | 652.158787
37 | 375.2889 | 727.7351 | 719.969882
37 | 415.7278 | 787.7379 | 771.808039
37 | 456.1667 | 836.6319 | 813.72336
37 | 496.6056 | 875.1408 | 861.269633
37 | 537.0444 | 904.3345 | 893.851498
37 | 577.4833 | 925.6219 | 909.645857
37 | 617.9222 | 940.9823 | 928.66348
37 | 658.3611 | 953.4022 | 947.797195
37 | 698.8 | 969.0656 | 968.689398
38 | 338.55 | 670.1354 | 664.577821
38 | 379.5667 | 741.2209 | 733.619039
38 | 420.5833 | 803.2819 | 788.336769
38 | 461.6 | 856.3053 | 850.747675
38 | 502.6167 | 900.7156 | 893.157556
38 | 543.6333 | 937.0874 | 924.809081
38 | 584.65 | 966.3125 | 951.415538
38 | 625.6667 | 990.0138 | 978.611235
38 | 666.6833 | 1011.207 | 1002.607788
38 | 707.7 | 1036.847 | 1037.506936
39 | 343.92 | 726.2713 | 728.259166
39 | 386.1956 | 796.6875 | 792.179828
39 | 428.4711 | 862.9234 | 853.89029
39 | 470.7467 | 923.3809 | 915.591493
39 | 513.0222 | 977.5156 | 960.857681
39 | 555.2978 | 1025.364 | 1011.583342
39 | 597.5733 | 1067.576 | 1055.320764
39 | 639.8489 | 1105.899 | 1080.884996
39 | 682.1244 | 1144.075 | 1130.61915
39 | 724.4 | 1190.805 | 1172.68159
40 | 243.51 | 289.1302 | 287.613778
40 | 273.9756 | 301.6605 | 309.000332
40 | 304.4411 | 317.3951 | 321.547341
40 | 334.9067 | 335.0317 | 340.912629
40 | 365.3722 | 353.5621 | 360.709144
40 | 395.8378 | 372.3782 | 379.724199
40 | 426.3033 | 391.3601 | 400.568999
40 | 456.7689 | 410.9711 | 418.307927
40 | 487.2344 | 432.4999 | 441.242046
40 | 517.7 | 458.9182 | 463.601312
41 | 178.18 | 116.8915 | 115.8298093
41 | 213.0211 | 124.5077 | 121.9315659
41 | 247.8622 | 135.7534 | 134.2997406
41 | 282.7033 | 149.0517 | 149.582821
41 | 317.5444 | 163.0129 | 164.047
41 | 352.3856 | 176.7605 | 179.382495
41 | 387.2267 | 190.0642 | 190.502536
41 | 422.0678 | 203.346 | 205.05524
41 | 456.9089 | 217.7811 | 219.109223
41 | 491.75 | 236.0986 | 236.216978
42 | 228.55 | 216.275 | 227.040233
42 | 259.9667 | 246.2403 | 251.860304
42 | 291.3833 | 273.6988 | 270.890025
42 | 322.8 | 297.6565 | 293.074005
42 | 354.2167 | 317.4179 | 313.743518
42 | 385.6333 | 332.5668 | 330.159536
42 | 417.05 | 343.1523 | 344.805514
42 | 448.4667 | 349.9587 | 354.767144
42 | 479.8833 | 354.7147 | 359.676223
42 | 511.3 | 360.6706 | 366.363419
43 | 239.15 | 243.5992 | 253.723244
43 | 271.7222 | 281.4415 | 280.465133
43 | 304.2944 | 315.2037 | 312.052685
43 | 336.8667 | 343.7135 | 340.117804
43 | 369.4389 | 366.3034 | 357.723162
43 | 402.0111 | 382.7248 | 377.949658
43 | 434.5833 | 393.317 | 386.538327
43 | 467.1556 | 399.2598 | 394.054516
43 | 499.7278 | 402.7531 | 398.168678
43 | 532.3 | 407.6931 | 407.42031
44 | 257.65 | 274.3614 | 274.3435
44 | 290.3889 | 311.8967 | 310.313788
44 | 323.1278 | 345.6805 | 343.680782
44 | 355.8667 | 374.6461 | 374.874682
44 | 388.6056 | 398.1881 | 395.490633
44 | 421.3444 | 416.104 | 416.175677
44 | 454.0833 | 428.7583 | 428.459919
44 | 486.8222 | 437.2779 | 436.946779
44 | 519.5611 | 443.7204 | 443.116454
44 | 552.3 | 451.8127 | 451.718719
45 | 280.05 | 346.9637 | 349.658725
45 | 314.2667 | 389.6448 | 391.027177
45 | 348.4833 | 426.9301 | 426.421978
45 | 382.7 | 457.9579 | 455.41497
45 | 416.9167 | 482.4274 | 479.221598
45 | 451.1333 | 500.4836 | 498.792772
45 | 485.35 | 512.8359 | 510.967784
45 | 519.5667 | 520.8843 | 518.026091
45 | 553.7833 | 526.8551 | 524.556791
45 | 588 | 534.7092 | 533.754161
46 | 296.95 | 445.4129 | 447.413561
46 | 325.0667 | 483.6857 | 479.655225
46 | 353.1833 | 516.5766 | 511.47119
46 | 381.3 | 543.8401 | 536.62047
46 | 409.4167 | 565.5517 | 561.255049
46 | 437.5333 | 581.9767 | 580.526516
46 | 465.65 | 593.5336 | 591.178742
46 | 493.7667 | 600.8174 | 600.473652
46 | 521.8833 | 604.6063 | 605.2549
46 | 550 | 605.8297 | 613.937838
47 | 303.75 | 466.2916 | 468.316188
47 | 340.2667 | 514.4332 | 514.550769
47 | 376.7833 | 554.9368 | 548.560626
47 | 413.3 | 587.4101 | 583.292535
47 | 449.8167 | 612.0869 | 607.955525
47 | 486.3333 | 629.5994 | 627.978307
47 | 522.85 | 641.0349 | 639.644772
47 | 559.3667 | 648.0023 | 649.050017
47 | 595.8833 | 652.764 | 658.972616
47 | 632.4 | 659.4865 | 666.700995
48 | 317.05 | 531.2654 | 526.200153
48 | 354.8556 | 586.2088 | 584.045511
48 | 392.6611 | 632.3222 | 627.497361
48 | 430.4667 | 669.3767 | 666.623665
48 | 468.2722 | 697.8105 | 694.199501
48 | 506.0778 | 718.4227 | 712.228601
48 | 543.8833 | 732.4026 | 727.495512
48 | 581.6889 | 741.4147 | 742.972912
48 | 619.4944 | 747.777 | 748.527214
48 | 657.3 | 755.8902 | 760.431219
49 | 327.05 | 583.6277 | 593.006713
49 | 366.1778 | 639.6987 | 632.035131
49 | 405.3056 | 688.7489 | 690.851071
49 | 444.4333 | 730.4185 | 716.919006
49 | 483.5611 | 764.9562 | 765.683325
49 | 522.6889 | 792.9047 | 792.778954
49 | 561.8167 | 815.182 | 815.267124
49 | 600.9444 | 833.3502 | 831.075188
49 | 640.0722 | 850.1475 | 843.072101
49 | 679.2 | 871.7504 | 876.538423
50 | 146.95 | 128.4556 | 129.927317
50 | 179.1556 | 130.0587 | 132.308642
50 | 211.3611 | 134.885 | 137.644901
50 | 243.5667 | 142.9637 | 144.602888
50 | 275.7722 | 153.9297 | 154.310006
50 | 307.9778 | 167.2121 | 166.953717
50 | 340.1833 | 182.1458 | 179.04106
50 | 372.3889 | 198.3044 | 195.188847
50 | 404.5944 | 216.1254 | 209.336611
50 | 436.8 | 237.8975 | 226.8245
51 | 195.56 | 179.068 | 185.089443
51 | 228.0644 | 197.9869 | 197.268799
51 | 260.5689 | 217.4409 | 215.745396
51 | 293.0733 | 236.472 | 238.521383
51 | 325.5778 | 254.1754 | 251.888327
51 | 358.0822 | 269.7742 | 266.448273
51 | 390.5867 | 282.7985 | 281.750592
51 | 423.0911 | 293.4703 | 294.126197
51 | 455.5956 | 303.1278 | 301.358691
51 | 488.1 | 315.0218 | 314.005037
52 | 236.2 | 253.1364 | 263.724645
52 | 271.1444 | 269.7064 | 281.275778
52 | 306.0889 | 290.7684 | 300.298733
52 | 341.0333 | 314.869 | 323.648944
52 | 375.9778 | 340.7374 | 348.946253
52 | 410.9222 | 367.4202 | 374.694577
52 | 445.8667 | 394.452 | 403.921489
52 | 480.8111 | 422.0629 | 424.571312
52 | 515.7556 | 451.479 | 456.080226
52 | 550.7 | 485.8864 | 485.108377
53 | 238.72 | 263.106 | 269.345995
53 | 273.9733 | 295.6641 | 297.613967
53 | 309.2267 | 326.4506 | 325.421008
53 | 344.48 | 355.374 | 354.515254
53 | 379.7333 | 382.5411 | 381.930471
53 | 414.9867 | 407.9869 | 409.69645
53 | 450.24 | 431.8104 | 430.74804
53 | 485.4933 | 454.4978 | 456.215212
53 | 520.7467 | 477.3858 | 482.494254
53 | 556 | 503.8943 | 509.665426
54 | 255.15 | 318.6607 | 314.003488
54 | 292.0111 | 343.7136 | 341.437306
54 | 328.8722 | 372.3306 | 372.210614
54 | 365.7333 | 402.603 | 403.227022
54 | 402.5944 | 433.0743 | 432.406454
54 | 439.4556 | 462.7714 | 462.42805
54 | 476.3167 | 491.3504 | 494.559552
54 | 513.1778 | 519.3359 | 524.329929
54 | 550.0389 | 548.5062 | 547.620099
54 | 586.9 | 583.2101 | 585.111824
55 | 261.8 | 339.927 | 334.943059
55 | 296.9333 | 372.2248 | 365.280233
55 | 332.0667 | 403.8115 | 396.959806
55 | 367.2 | 434.9335 | 432.774183
55 | 402.3333 | 465.7799 | 461.252107
55 | 437.4667 | 496.3746 | 490.105773
55 | 472.6 | 526.7975 | 522.640351
55 | 507.7333 | 557.5798 | 557.962177
55 | 542.8667 | 590.2465 | 590.174731
55 | 578 | 628.6303 | 627.929132
56 | 278.15 | 406.3416 | 400.813732
56 | 315.2444 | 431.5886 | 428.802607
56 | 352.3389 | 460.1313 | 459.103093
56 | 389.4333 | 490.1296 | 484.649758
56 | 426.5278 | 520.2871 | 512.574376
56 | 463.6222 | 549.8266 | 549.470839
56 | 500.7167 | 578.6113 | 573.272615
56 | 537.8111 | 607.4127 | 606.069693
56 | 574.9056 | 638.4302 | 649.671928
56 | 612 | 677.0143 | 670.528475
57 | 279.07 | 423.446 | 428.599985
57 | 315.9511 | 447.1573 | 454.864611
57 | 352.8322 | 473.1155 | 484.655063
57 | 389.7133 | 501.6077 | 511.84455
57 | 426.5944 | 532.8933 | 538.844576
57 | 463.4756 | 567.1309 | 574.316418
57 | 500.3567 | 604.5671 | 608.79841
57 | 537.2378 | 645.946 | 650.148124
57 | 574.1189 | 693.2551 | 696.178064
57 | 611 | 751.6722 | 748.401509
58 | 291.85 | 448.0355 | 450.647358
58 | 330.6667 | 482.2776 | 489.158425
58 | 369.4833 | 520.2234 | 524.606189
58 | 408.3 | 559.8761 | 559.772462
58 | 447.1167 | 599.9742 | 601.379157
58 | 485.9333 | 639.8037 | 638.992425
58 | 524.75 | 679.2335 | 683.564317
58 | 563.5667 | 718.9921 | 722.213577
58 | 602.3833 | 761.2276 | 767.677973
58 | 641.2 | 811.2699 | 813.594377
59 | 292.35 | 460.9474 | 471.133792
59 | 330.5333 | 502.2577 | 505.466492
59 | 368.7167 | 543.3106 | 546.325717
59 | 406.9 | 584.6013 | 589.429546
59 | 445.0833 | 626.3668 | 632.759571
59 | 483.2667 | 668.5906 | 672.986769
59 | 521.45 | 711.2699 | 711.911186
59 | 559.6333 | 754.9246 | 757.775674
59 | 597.8167 | 801.4289 | 805.464035
59 | 636 | 856.117 | 861.294825
60 | 303.05 | 513.0729 | 514.658127
60 | 342.9556 | 552.3979 | 546.431395
60 | 382.8611 | 595.3308 | 591.515482
60 | 422.7667 | 639.791 | 644.51539
60 | 462.6722 | 684.6058 | 685.328229
60 | 502.5778 | 729.2007 | 728.089567
60 | 542.4833 | 773.5639 | 773.265837
60 | 582.3889 | 818.5463 | 818.201946
60 | 622.2944 | 866.534 | 865.585979
60 | 662.2 | 923.4971 | 920.287803
61 | 303.09 | 577.3652 | 569.41867
61 | 342.7467 | 612.4361 | 626.068224
61 | 382.4033 | 647.9895 | 654.812609
61 | 422.06 | 684.3957 | 689.166623
61 | 461.7167 | 722.1931 | 728.002676
61 | 501.3733 | 761.7818 | 764.35237
61 | 541.03 | 803.5246 | 813.414806
61 | 580.6867 | 848.2981 | 851.038181
61 | 620.3433 | 898.6808 | 903.459647
61 | 660 | 962.0693 | 963.171286
62 | 312.15 | 574.6962 | 582.429642
62 | 353.1444 | 618.3284 | 626.16058
62 | 394.1389 | 665.8236 | 673.756528
62 | 435.1333 | 715.0323 | 720.853612
62 | 476.1278 | 764.9115 | 780.213072
62 | 517.1222 | 815.0824 | 816.848783
62 | 558.1167 | 865.6894 | 880.424252
62 | 599.1111 | 917.6879 | 917.835349
62 | 640.1056 | 973.6181 | 973.437842
62 | 681.1 | 1039.927 | 1024.007136
63 | 312.02 | 698.7725 | 677.659028
63 | 353.3511 | 728.3509 | 728.556327
63 | 394.6822 | 759.4798 | 768.294654
63 | 436.0133 | 792.3186 | 801.542365
63 | 477.3444 | 827.1542 | 834.157324
63 | 518.6756 | 864.1688 | 869.701288
63 | 560.0067 | 903.6929 | 905.699049
63 | 601.3378 | 946.9009 | 952.074199
63 | 642.6689 | 997.2126 | 997.411579
63 | 684 | 1064.291 | 1073.4502
64 | 319.48 | 666.1862 | 681.205501
64 | 361.5267 | 722.8869 | 734.401147
64 | 403.5733 | 779.0554 | 790.51623
64 | 445.62 | 832.5017 | 835.462563
64 | 487.6667 | 882.2455 | 878.40006
64 | 529.7133 | 928.0292 | 933.35087
64 | 571.76 | 970.2413 | 975.068068
64 | 613.8067 | 1010.324 | 1010.443711
64 | 655.8533 | 1051.725 | 1063.296626
64 | 697.9 | 1102.989 | 1115.33449
65 | 300 | 476.993 | 468.82671
65 | 333.4444 | 479.2608 | 481.423222
65 | 366.8889 | 486.3509 | 489.131353
65 | 400.3333 | 497.5623 | 501.280475
65 | 433.7778 | 512.4338 | 517.233829
65 | 467.2222 | 530.809 | 539.940115
65 | 500.6667 | 553.0061 | 562.067629
65 | 534.1111 | 580.1136 | 590.569672
65 | 567.5556 | 614.6358 | 618.440186
65 | 601 | 662.2628 | 652.841259
66 | 272.4 | 461.2812 | 457.728891
66 | 310.6889 | 492.9714 | 491.08624
66 | 348.9778 | 524.6222 | 516.677499
66 | 387.2667 | 556.5934 | 552.324397
66 | 425.5556 | 589.0833 | 583.373413
66 | 463.8444 | 622.0768 | 616.751769
66 | 502.1333 | 655.6594 | 660.116734
66 | 540.4222 | 690.537 | 694.660601
66 | 578.7111 | 728.8406 | 735.566952
66 | 617 | 776.2852 | 783.760948
67 | 145.59 | 65.22268 | 66.7598311
67 | 162.7467 | 67.12683 | 68.1166181
67 | 179.9033 | 69.65628 | 69.5238884
67 | 197.06 | 72.74892 | 73.8984505
67 | 214.2167 | 76.30392 | 78.6123598
67 | 231.3733 | 80.24047 | 81.6048846
67 | 248.53 | 84.5413 | 84.9342636
67 | 265.6867 | 89.27673 | 90.0648693
67 | 282.8433 | 94.62498 | 92.5209812
67 | 300 | 100.9196 | 99.2911794
68 | 85.47 | 103.4967 | 102.3423931
68 | 110.9733 | 100.8107 | 101.5097331
68 | 136.4767 | 99.35627 | 99.4826217
68 | 161.98 | 99.21986 | 99.4375057
68 | 187.4833 | 100.3248 | 100.1389945
68 | 212.9867 | 102.5527 | 103.190031
68 | 238.49 | 106.0896 | 106.5840825
68 | 263.9933 | 111.6241 | 110.9192605
68 | 289.4967 | 120.6977 | 119.2731157
68 | 315 | 137.6739 | 128.8245584
69 | 278.68 | 130.4113 | 128.6285497
69 | 299.0544 | 136.4569 | 133.3043287
69 | 319.4289 | 142.6672 | 142.135008
69 | 339.8033 | 148.9033 | 148.700578
69 | 360.1778 | 155.1083 | 156.50863
69 | 380.5522 | 161.3112 | 161.981984
69 | 400.9267 | 167.634 | 169.648581
69 | 421.3011 | 174.317 | 175.821433
69 | 441.6756 | 181.7923 | 183.764762
69 | 462.05 | 190.8756 | 192.462545
70 | 159.05 | 112.8689 | 110.8109678
70 | 187.3778 | 107.6998 | 108.3017185
70 | 215.7056 | 105.9647 | 107.2425426
70 | 244.0333 | 107.6727 | 108.430861
70 | 272.3611 | 112.7139 | 114.980175
70 | 300.6889 | 120.8971 | 120.5667502
70 | 329.0167 | 132.0312 | 135.1258911
70 | 357.3444 | 146.1323 | 143.2076581
70 | 385.6722 | 163.7638 | 161.2653357
70 | 414 | 186.6388 | 173.9691897
71 | 289.81 | 81.5826 | 81.4782298
71 | 312.27 | 79.65156 | 79.949739
71 | 334.73 | 78.73713 | 78.8739433
71 | 357.19 | 78.80393 | 78.8913172
71 | 379.65 | 79.92967 | 80.2954117
71 | 402.11 | 82.32659 | 82.9486768
71 | 424.57 | 86.36587 | 87.2948705
71 | 447.03 | 92.61427 | 93.3013192
71 | 469.49 | 101.9112 | 102.1061691
71 | 491.95 | 115.569 | 116.231279
72 | 352.9 | 711.5254 | 732.933932
72 | 395.5778 | 784.6612 | 797.226697
72 | 438.2556 | 855.0765 | 877.592582
72 | 480.9333 | 923.3929 | 936.02748
72 | 523.6111 | 989.8264 | 1001.475035
72 | 566.2889 | 1054.088 | 1051.449626
72 | 608.9667 | 1115.616 | 1102.524441
72 | 651.6444 | 1174.341 | 1163.26424
72 | 694.3222 | 1232.054 | 1219.77533
72 | 737 | 1295.497 | 1269.93938
73 | 355.8 | 793.0295 | 795.674045
73 | 393.1556 | 838.8771 | 848.173891
73 | 430.5111 | 884.534 | 887.119602
73 | 467.8667 | 930.3962 | 937.20802
73 | 505.2222 | 976.66 | 978.328822
73 | 542.5778 | 1023.371 | 1029.619148
73 | 579.9333 | 1070.631 | 1073.8996
73 | 617.2889 | 1118.9 | 1120.24859
73 | 654.6444 | 1169.452 | 1176.89793
73 | 692 | 1225.424 | 1230.00453
74 | 286.402 | 171.4561 | 171.424007
74 | 311.9351 | 182.9418 | 182.663831
74 | 337.4682 | 194.7785 | 194.659949
74 | 363.0013 | 206.5527 | 206.837812
74 | 388.5344 | 217.9936 | 216.312082
74 | 414.0676 | 229.0103 | 225.980377
74 | 439.6007 | 239.7129 | 238.542201
74 | 465.1338 | 250.448 | 249.149573
74 | 490.6669 | 261.9219 | 261.94067
74 | 516.2 | 275.6028 | 273.134708
75 | 247.98 | 171.014 | 173.50848
75 | 279.3489 | 180.1648 | 178.90992
75 | 310.7178 | 191.3368 | 188.738053
75 | 342.0867 | 203.7055 | 200.003818
75 | 373.4556 | 216.5567 | 216.629224
75 | 404.8244 | 229.4662 | 229.511704
75 | 436.1933 | 242.3996 | 244.564159
75 | 467.5622 | 255.7719 | 254.291321
75 | 498.9311 | 270.6188 | 271.695006
75 | 530.3 | 289.3079 | 288.309125
76 | 229.33 | 204.2504 | 193.663781
76 | 264.86 | 207.2377 | 199.661254
76 | 300.39 | 215.1003 | 210.450951
76 | 335.92 | 226.5754 | 222.508707
76 | 371.45 | 240.4517 | 234.71803
76 | 406.98 | 255.8831 | 252.556816
76 | 442.51 | 272.5962 | 271.472009
76 | 478.04 | 291.028 | 286.797039
76 | 513.57 | 312.6175 | 307.214242
76 | 549.1 | 340.979 | 331.374507
77 | 183.85 | 152.2248 | 158.430198
77 | 214.8778 | 166.5826 | 169.836816
77 | 245.9056 | 182.2638 | 182.650276
77 | 276.9333 | 198.6182 | 194.981195
77 | 307.9611 | 214.9124 | 210.528521
77 | 338.9889 | 230.4069 | 228.757191
77 | 370.0167 | 244.5028 | 241.386322
77 | 401.0444 | 257.1252 | 254.623745
77 | 432.0722 | 269.2152 | 264.714487
77 | 463.1 | 283.4974 | 277.518499
78 | 257.65 | 274.3614 | 274.3435
78 | 290.3889 | 311.8967 | 310.313788
78 | 323.1278 | 345.6805 | 343.680782
78 | 355.8667 | 374.6461 | 374.874682
78 | 388.6056 | 398.1881 | 395.490633
78 | 421.3444 | 416.104 | 416.175677
78 | 454.0833 | 428.7583 | 428.459919
78 | 486.8222 | 437.2779 | 436.946779
78 | 519.5611 | 443.7204 | 443.116454
78 | 552.3 | 451.8127 | 451.718719
79 | 280.05 | 346.9637 | 349.658725
79 | 314.2667 | 389.6448 | 391.027177
79 | 348.4833 | 426.9301 | 426.421978
79 | 382.7 | 457.9579 | 455.41497
79 | 416.9167 | 482.4274 | 479.221598
79 | 451.1333 | 500.4836 | 498.792772
79 | 485.35 | 512.8359 | 510.967784
79 | 519.5667 | 520.8843 | 518.026091
79 | 553.7833 | 526.8551 | 524.556791
79 | 588 | 534.7092 | 533.754161
80 | 322.35 | 568.5879 | 573.678923
80 | 360.8222 | 622.9879 | 620.305472
80 | 399.2944 | 669.0044 | 663.279809
80 | 437.7667 | 706.5761 | 703.520523
80 | 476.2389 | 736.1804 | 732.33902
80 | 514.7111 | 758.5558 | 754.536683
80 | 553.1833 | 774.7855 | 771.521391
80 | 591.6556 | 786.4653 | 785.230681
80 | 630.1278 | 796.0156 | 793.177629
80 | 668.6 | 808.4748 | 813.107777
81 | 331.05 | 624.309 | 624.166799
81 | 370.8556 | 682.7372 | 680.111918
81 | 410.6611 | 733.2952 | 730.613533
81 | 450.4667 | 776.1816 | 774.021885
81 | 490.2722 | 811.8556 | 805.552064
81 | 530.0778 | 840.8636 | 837.700577
81 | 569.8833 | 864.0489 | 862.395654
81 | 609.6889 | 882.8922 | 879.796401
81 | 649.4944 | 900.0468 | 898.552919
81 | 689.3 | 921.622 | 920.987796
82 | 289.81 | 81.5826 | 81.4782298
82 | 312.27 | 79.65156 | 79.949739
82 | 334.73 | 78.73713 | 78.8739433
82 | 357.19 | 78.80393 | 78.8913172
82 | 379.65 | 79.92967 | 80.2954117
82 | 402.11 | 82.32659 | 82.9486768
82 | 424.57 | 86.36587 | 87.2948705
82 | 447.03 | 92.61427 | 93.3013192
82 | 469.49 | 101.9112 | 102.1061691
82 | 491.95 | 115.569 | 116.231279
83 | 252.45 | 82.04298 | 82.9179028
83 | 280.0456 | 84.01282 | 83.8526987
83 | 307.6411 | 87.70467 | 88.4134942
83 | 335.2367 | 92.90321 | 94.1882566
83 | 362.8322 | 99.45856 | 101.8333261
83 | 390.4278 | 107.337 | 112.04706
83 | 418.0233 | 116.6961 | 120.846112
83 | 445.6189 | 127.9774 | 135.444769
83 | 473.2144 | 142.05 | 147.008651
83 | 500.81 | 160.589 | 161.432332
84 | 267.95 | 135.1661 | 138.1672761
84 | 295.4778 | 142.3034 | 145.931376
84 | 323.0056 | 149.8437 | 154.394196
84 | 350.5333 | 158.4269 | 163.048802
84 | 378.0611 | 168.439 | 172.416439
84 | 405.5889 | 180.1607 | 181.98948
84 | 433.1167 | 193.9119 | 197.361623
84 | 460.6444 | 210.1839 | 209.561322
84 | 488.1722 | 229.792 | 233.210796
84 | 515.7 | 254.2401 | 249.025463
85 | 239.15 | 174.3818 | 170.541894
85 | 272.4844 | 175.954 | 175.092179
85 | 305.8189 | 184.3793 | 183.791063
85 | 339.1533 | 197.2059 | 196.3004
85 | 372.4878 | 213.0507 | 214.767119
85 | 405.8222 | 231.1681 | 232.761661
85 | 439.1567 | 251.2844 | 249.915799
85 | 472.4911 | 273.6586 | 276.37619
85 | 505.8256 | 299.2928 | 296.313864
85 | 539.16 | 330.5944 | 327.690279
86 | 269.25 | 231.8213 | 238.176324
86 | 301.5778 | 244.8905 | 252.08979
86 | 333.9056 | 259.3316 | 265.165846
86 | 366.2333 | 274.6599 | 282.470941
86 | 398.5611 | 290.5467 | 301.496467
86 | 430.8889 | 306.762 | 313.159133
86 | 463.2167 | 323.2749 | 328.597807
86 | 495.5444 | 340.4923 | 348.569742
86 | 527.8722 | 359.6488 | 363.483286
86 | 560.2 | 383.7602 | 383.305295
87 | 289.65 | 325.7023 | 326.06165
87 | 323.4956 | 339.6889 | 340.27777
87 | 357.3411 | 354.291 | 355.145211
87 | 391.1867 | 369.1997 | 370.1804
87 | 425.0322 | 384.2991 | 384.46098
87 | 458.8778 | 399.5781 | 399.647665
87 | 492.7233 | 415.2796 | 417.514088
87 | 526.5689 | 432.2434 | 434.925734
87 | 560.4144 | 452.498 | 453.118739
87 | 594.26 | 480.8178 | 481.707123
88 | 316.98 | 440.732 | 444.509865
88 | 353.2044 | 470.0739 | 474.627868
88 | 389.4289 | 498.5107 | 504.097999
88 | 425.6533 | 525.8716 | 529.845942
88 | 461.8778 | 552.1949 | 557.64806
88 | 498.1022 | 577.5832 | 581.999498
88 | 534.3267 | 602.3687 | 603.097714
88 | 570.5511 | 627.5512 | 629.785166
88 | 606.7756 | 655.5669 | 656.824704
88 | 643 | 692.3612 | 692.333675
89 | 182.48 | 91.47235 | 87.4780203
89 | 202.1967 | 92.7192 | 90.9712406
89 | 221.9133 | 94.93414 | 94.5560148
89 | 241.63 | 98.03123 | 97.2736503
89 | 261.3467 | 101.9017 | 102.4161202
89 | 281.0633 | 106.4664 | 105.3841617
89 | 300.78 | 111.7097 | 111.4765606
89 | 320.4967 | 117.7075 | 123.945345
89 | 340.2133 | 124.6741 | 128.385749
89 | 359.93 | 133.0768 | 142.985269
90 | 179.311 | 74.24 | 79.9885656
90 | 205.132 | 85.05497 | 87.7508739
90 | 230.953 | 97.1699 | 95.7759013
90 | 256.774 | 109.8683 | 118.8533362
90 | 282.595 | 122.417 | 125.560776
90 | 308.416 | 134.2802 | 137.513936
90 | 334.237 | 145.2134 | 149.72225
90 | 360.058 | 155.2732 | 157.118059
90 | 385.879 | 164.8453 | 166.98927
90 | 411.7 | 174.8633 | 177.811022
91 | 265.12 | 169.2141 | 171.651344
91 | 291.6844 | 182.2084 | 180.489149
91 | 318.2489 | 195.8802 | 196.718587
91 | 344.8133 | 209.6524 | 209.558071
91 | 371.3778 | 223.2106 | 225.146996
91 | 397.9422 | 236.5011 | 238.242846
91 | 424.5067 | 249.71 | 256.102239
91 | 451.0711 | 263.2767 | 269.666954
91 | 477.6356 | 278.0242 | 281.866275
91 | 504.2 | 295.6228 | 304.10536
92 | 287.95 | 198.6217 | 197.544429
92 | 316.7556 | 213.7185 | 213.750162
92 | 345.5611 | 229.4798 | 228.85109
92 | 374.3667 | 245.3268 | 250.628103
92 | 403.1722 | 260.9811 | 264.546836
92 | 431.9778 | 276.45 | 282.568327
92 | 460.7833 | 292.0043 | 299.439487
92 | 489.5889 | 308.2069 | 317.252758
92 | 518.3944 | 326.0996 | 334.762547
92 | 547.2 | 347.8617 | 355.800863
93 | 274.8 | 546.7955 | 525.072794
93 | 320.8222 | 575.5912 | 573.775126
93 | 366.8444 | 606.053 | 601.700356
93 | 412.8667 | 638.6021 | 637.841896
93 | 458.8889 | 673.3472 | 678.52467
93 | 504.9111 | 710.1722 | 708.429292
93 | 550.9333 | 749.0551 | 747.223231
93 | 596.9556 | 790.8725 | 788.41206
93 | 642.9778 | 839.0859 | 837.662323
93 | 689 | 904.4291 | 895.325532
94 | 286.53 | 561.3902 | 559.048036
94 | 330.36 | 591.1542 | 589.003538
94 | 374.19 | 627.1458 | 626.854122
94 | 418.02 | 666.0533 | 665.23203
94 | 461.85 | 706.6241 | 708.543108
94 | 505.68 | 748.888 | 749.294968
94 | 549.51 | 793.6124 | 790.966332
94 | 593.34 | 842.4527 | 839.868819
94 | 637.17 | 899.2688 | 898.604598
94 | 681 | 974.5602 | 971.324029
95 | 268.15 | 511.1592 | 503.346616
95 | 313.3556 | 540.8376 | 538.926758
95 | 358.5611 | 580.7566 | 583.003267
95 | 403.7667 | 625.8294 | 625.802639
95 | 448.9722 | 672.3199 | 668.25599
95 | 494.1778 | 718.2247 | 718.309846
95 | 539.3833 | 762.9995 | 763.186742
95 | 584.5889 | 807.5981 | 808.286722
95 | 629.7944 | 855.6239 | 854.424037
95 | 675 | 917.7012 | 912.608052
96 | 262.05 | 492.0175 | 488.234958
96 | 308.4889 | 537.8887 | 533.4252
96 | 354.9278 | 585.7175 | 571.468567
96 | 401.3667 | 631.8201 | 624.455001
96 | 447.8056 | 675.2523 | 664.544249
96 | 494.2444 | 716.4374 | 718.123418
96 | 540.6833 | 756.287 | 757.54966
96 | 587.1222 | 796.325 | 800.717955
96 | 633.5611 | 840.261 | 846.39082
96 | 680 | 899.2301 | 914.392005
97 | 234.8 | 593.2439 | 562.017189
97 | 283.7111 | 643.6409 | 611.291189
97 | 332.6222 | 692.3363 | 662.850654
97 | 381.5333 | 737.8927 | 723.970224
97 | 430.4444 | 781.413 | 770.753143
97 | 479.3556 | 824.4749 | 818.963464
97 | 528.2667 | 868.4253 | 867.327483
97 | 577.1778 | 914.6728 | 910.307603
97 | 626.0889 | 966.8796 | 955.767166
97 | 675 | 1038.081 | 1018.716883
98 | 334.25 | 634.0434 | 629.729398
98 | 374 | 685.2925 | 684.863759
98 | 413.75 | 729.1379 | 728.649169
98 | 453.5 | 765.8185 | 765.66062
98 | 493.25 | 796.0094 | 793.670653
98 | 533 | 820.4588 | 820.310812
98 | 572.75 | 840.0712 | 838.260865
98 | 612.5 | 856.3367 | 853.666935
98 | 652.25 | 872.1191 | 878.385913
98 | 692 | 894.3507 | 914.262372
99 | 341.23 | 705.9091 | 692.292709
99 | 382.3156 | 765.0844 | 757.332292
99 | 423.4011 | 815.0229 | 808.911959
99 | 464.4867 | 855.99 | 852.485298
99 | 505.5722 | 888.8816 | 884.940859
99 | 546.6578 | 914.7188 | 911.522861
99 | 587.7433 | 934.6355 | 924.966045
99 | 628.8289 | 950.2634 | 942.251248
99 | 669.9144 | 964.5047 | 970.260059
99 | 711 | 984.4268 | 1028.207304
100 | 347.26 | 833.4604 | 795.934802
100 | 384.4533 | 858.3072 | 835.399631
100 | 421.6467 | 884.1291 | 869.549598
100 | 458.84 | 911.3352 | 901.397615
100 | 496.0333 | 940.2941 | 932.499077
100 | 533.2267 | 971.3614 | 965.361758
100 | 570.42 | 1005.148 | 995.407649
100 | 607.6133 | 1043.158 | 1024.937829
100 | 644.8067 | 1089.152 | 1058.976667
100 | 682 | 1152.898 | 1129.77355
101 | 352.22 | 764.6785 | 763.372919
101 | 389.64 | 810.0234 | 818.900481
101 | 427.06 | 854.8329 | 862.66731
101 | 464.48 | 899.5489 | 913.435056
101 | 501.9 | 944.4096 | 960.720675
101 | 539.32 | 989.4862 | 998.894344
101 | 576.74 | 1034.899 | 1040.517131
101 | 614.16 | 1081.158 | 1085.082328
101 | 651.58 | 1129.693 | 1131.68058
101 | 689 | 1184.115 | 1183.48318
102 | 331.5 | 817.3891 | 832.171908
102 | 377.5556 | 957.2046 | 947.098319
102 | 423.6111 | 1074.506 | 1039.449707
102 | 469.6667 | 1168.804 | 1155.740959
102 | 515.7222 | 1240.982 | 1211.53343
102 | 561.7778 | 1292.715 | 1259.28594
102 | 607.8333 | 1326.836 | 1310.69552
102 | 653.8889 | 1348.429 | 1335.32732
102 | 699.9444 | 1364.857 | 1349.8355
102 | 746 | 1386.271 | 1385.66946
103 | 360.1 | 885.4804 | 880.842735
103 | 397.6444 | 915.5807 | 908.440431
103 | 435.1889 | 950.3258 | 963.865245
103 | 472.7333 | 988.7007 | 1005.000139
103 | 510.2778 | 1029.92 | 1048.798955
103 | 547.8222 | 1073.568 | 1083.66762
103 | 585.3667 | 1119.786 | 1138.78477
103 | 622.9111 | 1169.488 | 1195.40259
103 | 660.4556 | 1224.702 | 1230.5724
103 | 698 | 1289.292 | 1298.06553
104 | 336.63 | 873.2633 | 873.884076
104 | 384.8933 | 933.6378 | 934.325465
104 | 433.1567 | 995.8475 | 999.911213
104 | 481.42 | 1059.586 | 1061.936242
104 | 529.6833 | 1124.28 | 1128.75082
104 | 577.9467 | 1189.484 | 1203.72687
104 | 626.21 | 1255.355 | 1261.59119
104 | 674.4733 | 1323.34 | 1325.70806
104 | 722.7367 | 1397.372 | 1406.31467
104 | 771 | 1487.872 | 1491.41096
105 | 364.02 | 914.5201 | 916.84943
105 | 409.4622 | 966.3781 | 981.298022
105 | 454.9044 | 1020.236 | 1041.214893
105 | 500.3467 | 1076.221 | 1098.86613
105 | 545.7889 | 1134.334 | 1161.23818
105 | 591.2311 | 1194.725 | 1224.70623
105 | 636.6733 | 1258.259 | 1278.83152
105 | 682.1156 | 1327.428 | 1337.94588
105 | 727.5578 | 1408.36 | 1419.87341
105 | 773 | 1517.751 | 1517.69475
106 | 363.37 | 833.8043 | 872.747442
106 | 409.44 | 956.3388 | 984.454553
106 | 455.51 | 1070.199 | 1070.524635
106 | 501.58 | 1171.669 | 1158.07409
106 | 547.65 | 1259.24 | 1254.54181
106 | 593.72 | 1332.899 | 1305.07276
106 | 639.79 | 1393.732 | 1375.43247
106 | 685.86 | 1443.823 | 1437.90236
106 | 731.93 | 1486.719 | 1492.39379
106 | 778 | 1530.28 | 1563.29213
107 | 366.72 | 974.2432 | 957.94222
107 | 413.0844 | 1031.28 | 1034.796847
107 | 459.4489 | 1090.264 | 1101.09072
107 | 505.8133 | 1151.249 | 1158.70105
107 | 552.1778 | 1214.15 | 1229.60771
107 | 598.5422 | 1279.076 | 1301.17601
107 | 644.9067 | 1346.936 | 1353.43771
107 | 691.2711 | 1420.375 | 1431.66855
107 | 737.6356 | 1505.838 | 1531.74988
107 | 784 | 1620.783 | 1606.87625
108 | 268.15 | 321.4573 | 322.45552
108 | 293.9111 | 354.6624 | 352.494593
108 | 319.6722 | 384.4141 | 377.966991
108 | 345.4333 | 410.2011 | 402.197288
108 | 371.1944 | 431.7688 | 426.044996
108 | 396.9556 | 449.0437 | 446.555993
108 | 422.7167 | 462.1125 | 457.155479
108 | 448.4778 | 471.2592 | 469.472628
108 | 474.2389 | 477.0051 | 476.968379
108 | 500 | 480.1141 | 480.133115
109 | 288.45 | 414.2853 | 415.446357
109 | 311.9556 | 444.6142 | 443.827877
109 | 335.4611 | 471.3052 | 468.74934
109 | 358.9667 | 494.1477 | 487.083092
109 | 382.4722 | 513.1126 | 509.919087
109 | 405.9778 | 528.2897 | 524.467396
109 | 429.4833 | 539.855 | 541.971658
109 | 452.9889 | 548.0711 | 549.432511
109 | 476.4944 | 553.2993 | 553.013829
109 | 500 | 555.9972 | 561.429864
110 | 310.65 | 502.7464 | 502.068771
110 | 347.8333 | 552.127 | 542.785798
110 | 385.0167 | 593.6365 | 586.820335
110 | 422.2 | 627.0023 | 618.850268
110 | 459.3833 | 652.5579 | 648.021233
110 | 496.5667 | 670.9949 | 663.915339
110 | 533.75 | 683.4165 | 674.562827
110 | 570.9333 | 691.4191 | 690.935875
110 | 608.1167 | 697.2682 | 702.350496
110 | 645.3 | 705.3264 | 713.15982
111 | 200 | 586.8122 | 601.87391
111 | 262.8333 | 667.5648 | 650.865256
111 | 325.6667 | 742.1317 | 719.281622
111 | 388.5 | 814.9047 | 808.672286
111 | 451.3333 | 886.8142 | 888.187748
111 | 514.1667 | 959.4575 | 962.560825
111 | 577 | 1033.075 | 1040.296067
111 | 639.8333 | 1107.825 | 1106.44969
111 | 702.6667 | 1187.056 | 1183.86833
111 | 765.5 | 1285.811 | 1283.10874
112 | 200 | 657.2802 | 641.65363
112 | 261.7778 | 735.4043 | 716.001664
112 | 323.5556 | 809.2526 | 798.448929
112 | 385.3333 | 881.5679 | 869.02465
112 | 447.1111 | 953.3848 | 945.647475
112 | 508.8889 | 1026.643 | 1026.415328
112 | 570.6667 | 1102.182 | 1103.76452
112 | 632.4444 | 1180.475 | 1171.23503
112 | 694.2222 | 1265.161 | 1246.12304
112 | 756 | 1373.293 | 1353.79617
113 | 200 | 675.2722 | 664.542587
113 | 263.2222 | 763.4681 | 754.186908
113 | 326.4444 | 840.6527 | 827.047509
113 | 389.6667 | 914.796 | 904.429684
113 | 452.8889 | 991.6278 | 986.39594
113 | 516.1111 | 1070.518 | 1058.143228
113 | 579.3333 | 1150.623 | 1146.66067
113 | 642.5556 | 1232.298 | 1229.05771
113 | 705.7778 | 1320.108 | 1303.76164
113 | 769 | 1432.573 | 1410.72674
114 | 353.1 | 905.4392 | 882.678667
114 | 400.6444 | 957.5922 | 950.258208
114 | 448.1889 | 1011.457 | 1003.275261
114 | 495.7333 | 1067.564 | 1059.589108
114 | 543.2778 | 1126.07 | 1124.73983
114 | 590.8222 | 1186.859 | 1175.30324
114 | 638.3667 | 1250.051 | 1239.47912
114 | 685.9111 | 1316.916 | 1307.37413
114 | 733.4556 | 1391.485 | 1382.54043
114 | 781 | 1485.28 | 1474.78025
115 | 200 | 667.6291 | 656.129948
115 | 263.1111 | 766.8449 | 740.946245
115 | 326.2222 | 861.588 | 849.79034
115 | 389.3333 | 949.1855 | 946.37838
115 | 452.4444 | 1035.358 | 1015.651364
115 | 515.5556 | 1122.392 | 1108.83429
115 | 578.6667 | 1211.097 | 1196.55616
115 | 641.7778 | 1301.789 | 1288.14025
115 | 704.8889 | 1397.644 | 1377.63463
115 | 768 | 1513.019 | 1486.32038
116 | 355.9 | 914.3646 | 904.921857
116 | 405.8 | 980.113 | 968.943143
116 | 455.7 | 1046.087 | 1045.340215
116 | 505.6 | 1112.887 | 1112.59694
116 | 555.5 | 1180.468 | 1172.10236
116 | 605.4 | 1248.473 | 1248.37174
116 | 655.3 | 1316.901 | 1304.91112
116 | 705.2 | 1386.885 | 1390.493
116 | 755.1 | 1461.919 | 1463.98486
116 | 805 | 1552.021 | 1540.5708
117 | 253.67 | 515.5556 | 524.612841
117 | 300.1622 | 559.6532 | 565.265957
117 | 346.6544 | 612.2897 | 620.898374
117 | 393.1467 | 667.602 | 672.522811
117 | 439.6389 | 722.1793 | 731.272756
117 | 486.1311 | 774.5436 | 783.480346
117 | 532.6233 | 824.4867 | 831.884988
117 | 579.1156 | 873.0461 | 880.674051
117 | 625.6078 | 923.484 | 941.781272
117 | 672.1 | 985.2442 | 994.44947
118 | 240.5 | 574.7248 | 573.660531
118 | 290.5556 | 629.7488 | 624.202255
118 | 340.6111 | 684.8824 | 687.811492
118 | 390.6667 | 738.2527 | 740.895336
118 | 440.7222 | 790.6984 | 788.447671
118 | 490.7778 | 843.2124 | 841.045715
118 | 540.8333 | 896.3335 | 897.014934
118 | 590.8889 | 950.9557 | 948.591425
118 | 640.9444 | 1010.254 | 1010.088685
118 | 691 | 1084.904 | 1087.35799
119 | 233.93 | 472.6137 | 483.299996
119 | 282.0933 | 508.0071 | 517.763322
119 | 330.2567 | 554.7854 | 557.319559
119 | 378.42 | 606.2064 | 614.017782
119 | 426.5833 | 658.0673 | 661.18977
119 | 474.7467 | 708.5063 | 728.875076
119 | 522.91 | 757.1819 | 766.473486
119 | 571.0733 | 805.0521 | 825.080199
119 | 619.2367 | 855.4329 | 877.143896
119 | 667.4 | 918.6104 | 938.360129
120 | 256.53 | 505.4117 | 502.51859
120 | 303.56 | 551.7695 | 547.350096
120 | 350.59 | 604.6418 | 596.70506
120 | 397.62 | 658.5316 | 656.386286
120 | 444.65 | 710.54 | 706.228651
120 | 491.68 | 759.5942 | 763.108354
120 | 538.71 | 805.7279 | 815.337186
120 | 585.74 | 850.168 | 858.608588
120 | 632.77 | 896.5154 | 906.315371
120 | 679.8 | 955.1086 | 973.966099
121 | 242.85 | 641.9865 | 635.313172
121 | 296.6444 | 709.077 | 697.507292
121 | 350.4389 | 776.2722 | 775.710249
121 | 404.2333 | 841.6113 | 842.783991
121 | 458.0278 | 906.3654 | 904.521503
121 | 511.8222 | 971.6859 | 963.23541
121 | 565.6167 | 1038.002 | 1033.350139
121 | 619.4111 | 1106.048 | 1105.22876
121 | 673.2056 | 1178.979 | 1179.29356
121 | 727 | 1267.904 | 1272.34718
122 | 253.65 | 540.1403 | 539.989238
122 | 300.6889 | 585.3676 | 587.438297
122 | 347.7278 | 636.9869 | 645.820464
122 | 394.7667 | 689.5087 | 696.449712
122 | 441.8056 | 739.7754 | 735.877954
122 | 488.8444 | 786.3992 | 779.275637
122 | 535.8833 | 829.1168 | 833.880803
122 | 582.9222 | 868.9891 | 873.849057
122 | 629.9611 | 909.6547 | 917.554871
122 | 677 | 961.564 | 978.046149
123 | 200 | 533.6009 | 516.188932
123 | 256.1111 | 597.5773 | 578.67102
123 | 312.2222 | 657.2503 | 638.737035
123 | 368.3333 | 715.1046 | 701.295059
123 | 424.4444 | 772.3826 | 761.726175
123 | 480.5556 | 830.5025 | 817.532104
123 | 536.6667 | 890.4149 | 893.20348
123 | 592.7778 | 953.0619 | 946.891974
123 | 648.8889 | 1021.788 | 1015.970436
123 | 705 | 1108.695 | 1128.94132
124 | 200 | 458.4119 | 469.071561
124 | 255.5556 | 533.0979 | 542.720692
124 | 311.1111 | 632.9129 | 622.326175
124 | 366.6667 | 719.0733 | 718.501787
124 | 422.2222 | 791.9871 | 782.273961
124 | 477.7778 | 854.1757 | 837.654528
124 | 533.3333 | 907.6822 | 905.539476
124 | 588.8889 | 954.2909 | 959.136107
124 | 644.4444 | 997.9359 | 1001.120966
124 | 700 | 1050.478 | 1080.93996
125 | 200 | 538.388 | 531.549325
125 | 258.2222 | 608.0918 | 600.644315
125 | 316.4444 | 674.8748 | 666.781987
125 | 374.6667 | 738.4464 | 723.395521
125 | 432.8889 | 799.7157 | 787.078081
125 | 491.1111 | 860.4283 | 854.353222
125 | 549.3333 | 921.5619 | 923.795938
125 | 607.5556 | 983.968 | 994.542536
125 | 665.7778 | 1051.137 | 1059.55475
125 | 724 | 1136.697 | 1154.49434
126 | 254.85 | 678.8244 | 666.44303
126 | 308.7556 | 752.1414 | 742.35867
126 | 362.6611 | 823.1887 | 816.986983
126 | 416.5667 | 891.3268 | 887.167993
126 | 470.4722 | 958.0989 | 946.95363
126 | 524.3778 | 1024.54 | 1009.556329
126 | 578.2833 | 1090.932 | 1073.740712
126 | 632.1889 | 1157.981 | 1147.49463
126 | 686.0944 | 1229.086 | 1229.63264
126 | 740 | 1316.566 | 1320.76167
127 | 240.5 | 574.7248 | 573.660531
127 | 290.5556 | 629.7488 | 624.202255
127 | 340.6111 | 684.8824 | 687.811492
127 | 390.6667 | 738.2527 | 740.895336
127 | 440.7222 | 790.6984 | 788.447671
127 | 490.7778 | 843.2124 | 841.045715
127 | 540.8333 | 896.3335 | 897.014934
127 | 590.8889 | 950.9557 | 948.591425
127 | 640.9444 | 1010.254 | 1010.088685
127 | 691 | 1084.904 | 1087.35799
128 | 200 | 568.4187 | 578.278022
128 | 257.8889 | 644.6252 | 637.49215
128 | 315.7778 | 734.7289 | 721.271555
128 | 373.6667 | 816.0052 | 797.809587
128 | 431.5556 | 888.2112 | 866.475112
128 | 489.4444 | 952.9213 | 931.253523
128 | 547.3333 | 1010.716 | 1000.054988
128 | 605.2222 | 1062.672 | 1047.057143
128 | 663.1111 | 1113.089 | 1102.89209
128 | 721 | 1176.168 | 1197.03524
129 | 275.95 | 765.3222 | 771.299411
129 | 331.7333 | 855.5995 | 850.083462
129 | 387.5167 | 951.5864 | 947.654644
129 | 443.3 | 1043.859 | 1044.239166
129 | 499.0833 | 1129.307 | 1128.32754
129 | 554.8667 | 1207.94 | 1199.68884
129 | 610.65 | 1280.971 | 1273.2059
129 | 666.4333 | 1350.767 | 1350.38015
129 | 722.2167 | 1422.684 | 1424.24272
129 | 778 | 1511.809 | 1516.44164
130 | 242.85 | 641.9865 | 635.313172
130 | 296.6444 | 709.077 | 697.507292
130 | 350.4389 | 776.2722 | 775.710249
130 | 404.2333 | 841.6113 | 842.783991
130 | 458.0278 | 906.3654 | 904.521503
130 | 511.8222 | 971.6859 | 963.23541
130 | 565.6167 | 1038.002 | 1033.350139
130 | 619.4111 | 1106.048 | 1105.22876
130 | 673.2056 | 1178.979 | 1179.29356
130 | 727 | 1267.904 | 1272.34718
131 | 492.1 | 953.8658 | 965.471603
131 | 522.5333 | 999.7589 | 1008.21231
131 | 552.9667 | 1044.458 | 1048.958294
131 | 583.4 | 1087.988 | 1100.263
131 | 613.8333 | 1130.403 | 1136.42003
131 | 644.2667 | 1171.859 | 1185.6633
131 | 674.7 | 1212.7 | 1219.90607
131 | 705.1333 | 1253.623 | 1272.94761
131 | 735.5667 | 1296.064 | 1306.78158
131 | 766 | 1343.354 | 1375.78216
132 | 232.55 | 238.8373 | 228.084339
132 | 264.2667 | 247.7818 | 246.771311
132 | 295.9833 | 259.5607 | 258.089992
132 | 327.7 | 273.236 | 268.251112
132 | 359.4167 | 287.918 | 282.048049
132 | 391.1333 | 302.9665 | 298.58317
132 | 422.85 | 318.1443 | 315.594904
132 | 454.5667 | 333.7401 | 323.824129
132 | 486.2833 | 350.8015 | 341.435604
132 | 518 | 372.017 | 360.299843
133 | 211.15 | 187.9829 | 161.8987377
133 | 245.7333 | 193.9823 | 177.4014916
133 | 280.3167 | 202.9807 | 190.599838
133 | 314.9 | 213.8339 | 203.610294
133 | 349.4833 | 225.4424 | 217.13977
133 | 384.0667 | 236.9546 | 233.245841
133 | 418.65 | 247.8786 | 245.17646
133 | 453.2333 | 258.2648 | 258.288067
133 | 487.8167 | 269.0718 | 268.409726
133 | 522.4 | 283.3344 | 283.306987
134 | 227.69 | 340.1568 | 344.140186
134 | 267.28 | 376.6685 | 372.005764
134 | 306.87 | 410.7865 | 411.692107
134 | 346.46 | 442.3233 | 442.289103
134 | 386.05 | 471.7467 | 471.087943
134 | 425.64 | 499.4271 | 499.536775
134 | 465.23 | 525.5896 | 523.362786
134 | 504.82 | 550.8159 | 548.337793
134 | 544.41 | 576.9528 | 578.373021
134 | 584 | 609.2833 | 607.762987
135 | 253 | 266.0641 | 281.521986
135 | 291.2222 | 310.7927 | 315.676867
135 | 329.4444 | 352.9195 | 355.43355
135 | 367.6667 | 392.3589 | 391.97535
135 | 405.8889 | 429.1055 | 430.589061
135 | 444.1111 | 462.9518 | 462.875097
135 | 482.3333 | 493.7249 | 488.550002
135 | 520.5556 | 521.8262 | 517.87215
135 | 558.7778 | 548.8627 | 540.759928
135 | 597 | 579.0515 | 570.039977
136 | 200 | 251.2831 | 248.346271
136 | 234.5556 | 280.8034 | 279.24513
136 | 269.1111 | 328.0173 | 320.055082
136 | 303.6667 | 367.5028 | 363.514168
136 | 338.2222 | 399.0742 | 392.235215
136 | 372.7778 | 423.2254 | 416.49679
136 | 407.3333 | 440.6403 | 437.645639
136 | 441.8889 | 452.0677 | 446.275717
136 | 476.4444 | 458.3995 | 455.301155
136 | 511 | 460.664 | 459.17531
137 | 200 | 216.197 | 246.961782
137 | 247 | 259.0021 | 290.78095
137 | 294 | 300.8525 | 321.269295
137 | 341 | 339.6933 | 372.076309
137 | 388 | 375.6878 | 407.791679
137 | 435 | 408.8808 | 440.138905
137 | 482 | 438.5883 | 470.590758
137 | 529 | 463.7527 | 495.688758
137 | 576 | 483.338 | 518.133753
137 | 623 | 496.363 | 531.170797
138 | 200 | 352.0644 | 344.302062
138 | 245.6667 | 379.8929 | 376.032762
138 | 291.3333 | 408.3929 | 406.198173
138 | 337 | 436.3129 | 434.304694
138 | 382.6667 | 463.947 | 463.553299
138 | 428.3333 | 491.8198 | 494.175759
138 | 474 | 520.1587 | 523.584166
138 | 519.6667 | 549.5235 | 558.826358
138 | 565.3333 | 582.3861 | 587.056272
138 | 611 | 627.0511 | 628.965027
139 | 200 | 424.7042 | 409.204937
139 | 249.4444 | 463.4834 | 453.757676
139 | 298.8889 | 501.4285 | 493.308133
139 | 348.3333 | 537.8975 | 526.374118
139 | 397.7778 | 573.8893 | 562.592542
139 | 447.2222 | 610.2398 | 603.832163
139 | 496.6667 | 647.1629 | 637.872438
139 | 546.1111 | 685.1389 | 683.224367
139 | 595.5556 | 727.0241 | 724.545777
139 | 645 | 783.4435 | 780.900175
140 | 238.08 | 472.4429 | 471.223368
140 | 282.96 | 510.9468 | 496.993532
140 | 327.84 | 548.3075 | 548.602534
140 | 372.72 | 584.7562 | 581.161093
140 | 417.6 | 620.9976 | 619.551839
140 | 462.48 | 657.4086 | 659.578655
140 | 507.36 | 694.1152 | 690.899429
140 | 552.24 | 731.778 | 725.72876
140 | 597.12 | 773.1746 | 764.9298
140 | 642 | 827.2848 | 820.016871
141 | 252.35 | 298.0611 | 289.005441
141 | 286.8667 | 314.0595 | 306.134895
141 | 321.3833 | 331.6848 | 326.773111
141 | 355.9 | 349.7572 | 343.362352
141 | 390.4167 | 367.555 | 364.726914
141 | 424.9333 | 384.7727 | 379.876323
141 | 459.45 | 401.6019 | 398.988392
141 | 493.9667 | 418.8598 | 418.028891
141 | 528.4833 | 438.3142 | 437.012564
141 | 563 | 464.0105 | 458.075358
142 | 224.25 | 202.1803 | 194.94565
142 | 260.7778 | 211.2265 | 206.759318
142 | 297.3056 | 226.7686 | 226.202497
142 | 333.8333 | 246.9338 | 247.880599
142 | 370.3611 | 270.291 | 271.806977
142 | 406.8889 | 295.9943 | 298.937452
142 | 443.4167 | 323.8218 | 323.092823
142 | 479.9444 | 354.2943 | 347.368834
142 | 516.4722 | 388.9781 | 379.990385
142 | 553 | 431.5765 | 410.948576
143 | 249.37 | 225.8216 | 242.405164
143 | 285.9956 | 275.4663 | 278.388489
143 | 322.6211 | 320.8708 | 323.941484
143 | 359.2467 | 361.3932 | 362.485766
143 | 395.8722 | 396.7398 | 396.838446
143 | 432.4978 | 426.7039 | 423.005612
143 | 469.1233 | 451.3517 | 447.034459
143 | 505.7489 | 471.3752 | 462.739249
143 | 542.3744 | 488.3793 | 480.329385
143 | 579 | 505.6579 | 507.565622
144 | 200 | 343.6654 | 335.268926
144 | 245.2222 | 381.177 | 379.772844
144 | 290.4444 | 422.1512 | 419.417187
144 | 335.6667 | 459.8286 | 458.145236
144 | 380.8889 | 494.7196 | 485.321714
144 | 426.1111 | 527.5021 | 521.165391
144 | 471.3333 | 558.4758 | 553.78998
144 | 516.5556 | 588.1612 | 583.823742
144 | 561.7778 | 618.7341 | 617.305555
144 | 607 | 657.5318 | 645.871982
145 | 200 | 357.0014 | 347.380634
145 | 243.7778 | 382.7678 | 378.943332
145 | 287.5556 | 409.1126 | 405.599034
145 | 331.3333 | 434.9676 | 435.205698
145 | 375.1111 | 460.5291 | 464.414966
145 | 418.8889 | 486.2815 | 488.733921
145 | 462.6667 | 512.4701 | 516.362758
145 | 506.4444 | 539.6533 | 544.090502
145 | 550.2222 | 570.2014 | 575.172795
145 | 594 | 612.0139 | 612.477968
146 | 200 | 420.055 | 407.318404
146 | 247.8889 | 457.5769 | 449.297729
146 | 295.7778 | 495.5745 | 488.110467
146 | 343.6667 | 531.91 | 523.634261
146 | 391.5556 | 567.5031 | 556.998252
146 | 439.4444 | 603.1983 | 589.98392
146 | 487.3333 | 639.2459 | 631.271939
146 | 535.2222 | 676.1227 | 668.218617
146 | 583.1111 | 716.506 | 711.988784
146 | 631 | 770.2175 | 769.621486
147 | 200 | 395.9908 | 382.981271
147 | 246.5556 | 430.3673 | 424.840641
147 | 293.1111 | 465.8261 | 460.224251
147 | 339.6667 | 499.7218 | 488.64995
147 | 386.2222 | 532.8483 | 524.34818
147 | 432.7778 | 566.0163 | 555.760262
147 | 479.3333 | 599.5074 | 594.566928
147 | 525.8889 | 633.817 | 624.741574
147 | 572.4444 | 671.4598 | 668.478081
147 | 619 | 721.3938 | 709.719581
148 | 200 | 470.1074 | 466.069012
148 | 250.4444 | 513.0689 | 512.012645
148 | 300.8889 | 558.1149 | 552.267745
148 | 351.3333 | 602 | 596.092907
148 | 401.7778 | 644.1165 | 644.056852
148 | 452.2222 | 685.5628 | 688.922368
148 | 502.6667 | 727.3543 | 732.603415
148 | 553.1111 | 770.5508 | 772.69624
148 | 603.5556 | 818.3367 | 817.344443
148 | 654 | 882.033 | 876.152786
149 | 244.27 | 526.1439 | 526.432897
149 | 291.0178 | 570.9741 | 570.459395
149 | 337.7656 | 614.3655 | 614.148216
149 | 384.5133 | 656.8269 | 657.478064
149 | 431.2611 | 699.12 | 702.956291
149 | 478.0089 | 741.5708 | 739.372305
149 | 524.7567 | 784.2534 | 783.062503
149 | 571.5044 | 827.859 | 828.861875
149 | 618.2522 | 875.4376 | 875.854039
149 | 665 | 937.0202 | 935.072508
150 | 247.571 | 331.5163 | 327.397711
150 | 279.952 | 342.793 | 339.922196
150 | 312.333 | 358.2543 | 357.975773
150 | 344.714 | 376.3358 | 379.079653
150 | 377.095 | 395.8095 | 400.767675
150 | 409.476 | 415.9179 | 425.111363
150 | 441.857 | 436.4891 | 441.506899
150 | 474.238 | 458.0596 | 462.427346
150 | 506.619 | 482.172 | 488.159453
150 | 539 | 512.4672 | 517.020849
151 | 263.568 | 364.5725 | 379.137694
151 | 296.2827 | 379.0938 | 386.192988
151 | 328.9973 | 397.3166 | 406.069044
151 | 361.712 | 417.704 | 432.14433
151 | 394.4267 | 439.1475 | 454.999839
151 | 427.1413 | 461.0319 | 471.368348
151 | 459.856 | 483.3174 | 495.146101
151 | 492.5707 | 506.6662 | 523.171491
151 | 525.2853 | 532.7866 | 551.99292
151 | 558 | 565.6593 | 587.942694
152 | 267.76 | 387.4893 | 403.798706
152 | 301.8978 | 407.5829 | 412.176651
152 | 336.0356 | 430.9733 | 439.933259
152 | 370.1733 | 455.9297 | 465.607039
152 | 404.3111 | 481.3978 | 486.848203
152 | 438.4489 | 506.9153 | 517.332343
152 | 472.5867 | 532.6262 | 540.904439
152 | 506.7244 | 559.4129 | 569.631233
152 | 540.8622 | 589.2991 | 596.425382
152 | 575 | 626.874 | 635.738845
153 | 279.01 | 418.7183 | 426.833314
153 | 313.8978 | 444.0351 | 448.452073
153 | 348.7856 | 471.7719 | 478.524799
153 | 383.6733 | 500.275 | 502.171177
153 | 418.5611 | 528.62 | 537.392621
153 | 453.4489 | 556.468 | 559.653828
153 | 488.3367 | 584.0649 | 594.689632
153 | 523.2244 | 612.3899 | 619.447684
153 | 558.1122 | 643.6092 | 649.090078
153 | 593 | 682.6571 | 688.774023
154 | 283.072 | 431.1431 | 444.09285
154 | 319.1751 | 470.0922 | 478.728654
154 | 355.2782 | 508.9947 | 516.449398
154 | 391.3813 | 546.2054 | 548.709844
154 | 427.4844 | 580.8955 | 579.665517
154 | 463.5876 | 612.8047 | 611.352002
154 | 499.6907 | 642.1829 | 641.637793
154 | 535.7938 | 669.9329 | 675.992349
154 | 571.8969 | 698.0844 | 702.026532
154 | 608 | 731.4844 | 742.857539
155 | 291.308 | 474.7 | 483.970725
155 | 328.0516 | 507.1697 | 519.872356
155 | 364.7951 | 542.471 | 555.804458
155 | 401.5387 | 578.4104 | 590.204062
155 | 438.2822 | 613.4111 | 623.601782
155 | 475.0258 | 646.5386 | 653.219884
155 | 511.7693 | 677.601 | 692.351
155 | 548.5129 | 707.3349 | 718.668865
155 | 585.2564 | 737.9035 | 748.9543
155 | 622 | 774.8946 | 788.178262
156 | 313.35 | 658.0748 | 671.806437
156 | 354.2 | 707.6631 | 718.201264
156 | 395.05 | 757.6462 | 769.010018
156 | 435.9 | 805.6876 | 822.173097
156 | 476.75 | 850.6897 | 858.130281
156 | 517.6 | 892.3192 | 908.696166
156 | 558.45 | 930.923 | 948.600664
156 | 599.3 | 967.8296 | 988.692832
156 | 640.15 | 1006.241 | 1021.513784
156 | 681 | 1054.616 | 1075.13331
157 | 317.15 | 698.8799 | 707.365446
157 | 358.6778 | 751.2657 | 755.218106
157 | 400.2056 | 804.6256 | 820.332411
157 | 441.7333 | 856.1133 | 867.555447
157 | 483.2611 | 904.1953 | 918.668404
157 | 524.7889 | 948.2525 | 963.304869
157 | 566.3167 | 988.5099 | 1009.944385
157 | 607.8444 | 1026.346 | 1039.655742
157 | 649.3722 | 1065.203 | 1076.71132
157 | 690.9 | 1114.153 | 1137.85579
158 | 320.65 | 733.8966 | 738.187388
158 | 362.8333 | 790.0077 | 792.016649
158 | 405.0167 | 846.6906 | 849.312851
158 | 447.2 | 901.0236 | 903.568274
158 | 489.3833 | 951.5158 | 952.85614
158 | 531.5667 | 997.632 | 1003.572132
158 | 573.75 | 1039.683 | 1043.538038
158 | 615.9333 | 1079.15 | 1086.75153
158 | 658.1167 | 1119.668 | 1129.20469
158 | 700.3 | 1170.86 | 1187.62256
159 | 323.75 | 762.9908 | 760.008297
159 | 366.5889 | 822.5385 | 823.565829
159 | 409.4278 | 882.5212 | 879.575949
159 | 452.2667 | 939.8838 | 943.156373
159 | 495.1056 | 993.1286 | 999.142328
159 | 537.9444 | 1041.771 | 1047.500036
159 | 580.7833 | 1086.184 | 1086.9744
159 | 623.6222 | 1127.925 | 1136.52709
159 | 666.4611 | 1170.782 | 1193.33713
159 | 709.3 | 1224.886 | 1251.01128
160 | 279.69 | 149.9436 | 153.906321
160 | 299.0356 | 157.9623 | 161.314369
160 | 318.3811 | 166.069 | 169.057225
160 | 337.7267 | 174.2756 | 175.450575
160 | 357.0722 | 182.6546 | 185.955353
160 | 376.4178 | 191.339 | 193.356427
160 | 395.7633 | 200.5267 | 203.54856
160 | 415.1089 | 210.5021 | 214.178436
160 | 434.4544 | 221.6931 | 223.786753
160 | 453.8 | 234.8166 | 238.098483
161 | 283.84 | 167.7919 | 187.987012
161 | 316.9689 | 205.789 | 212.960249
161 | 350.0978 | 241.4097 | 248.871104
161 | 383.2267 | 274.005 | 271.616216
161 | 416.3556 | 303.0724 | 306.289878
161 | 449.4844 | 328.3828 | 330.581597
161 | 482.6133 | 350.042 | 352.114179
161 | 515.7422 | 368.4621 | 372.856647
161 | 548.8711 | 384.3529 | 388.199858
161 | 582 | 399.0803 | 403.301129
162 | 283.5 | 247.5231 | 243.789136
162 | 319.6667 | 270.9086 | 270.727905
162 | 355.8333 | 294.0546 | 290.260166
162 | 392 | 316.98 | 321.804583
162 | 428.1667 | 339.6391 | 344.050261
162 | 464.3333 | 362.0414 | 366.932008
162 | 500.5 | 384.3962 | 389.655846
162 | 536.6667 | 407.3003 | 411.138515
162 | 572.8333 | 432.1745 | 445.466031
162 | 609 | 462.7226 | 476.551529
163 | 251.47 | 255.4536 | 253.203146
163 | 293.7511 | 289.3259 | 285.30938
163 | 336.0322 | 319.5956 | 318.613298
163 | 378.3133 | 346.5352 | 342.158924
163 | 420.5944 | 370.1763 | 368.379768
163 | 462.8756 | 390.3143 | 393.621417
163 | 505.1567 | 406.9174 | 413.580641
163 | 547.4378 | 420.5645 | 437.792271
163 | 589.7189 | 433.5524 | 447.962199
163 | 632 | 456.8818 | 481.849422
164 | 333.99 | 316.4469 | 322.528601
164 | 369.6578 | 348.6035 | 351.750911
164 | 405.3256 | 380.0179 | 382.066437
164 | 440.9933 | 410.5904 | 412.508059
164 | 476.6611 | 440.159 | 443.093332
164 | 512.3289 | 468.663 | 479.403472
164 | 547.9967 | 496.2698 | 503.974259
164 | 583.6644 | 523.5315 | 536.962756
164 | 619.3322 | 551.7749 | 566.602613
164 | 655 | 584.4679 | 604.075756
165 | 185.3 | 208.9021 | 191.174711
165 | 226.9889 | 215.1191 | 210.597986
165 | 268.6778 | 229.2304 | 220.514334
165 | 310.3667 | 248.0117 | 245.402873
165 | 352.0556 | 268.7925 | 270.715032
165 | 393.7444 | 289.9239 | 290.358605
165 | 435.4333 | 310.8419 | 313.137026
165 | 477.1222 | 332.1079 | 335.885554
165 | 518.8111 | 355.6883 | 354.619903
165 | 560.5 | 386.7449 | 385.151137
166 | 198.15 | 156.4839 | 175.250289
166 | 240.5667 | 195.9717 | 203.268915
166 | 282.9833 | 238.213 | 241.083282
166 | 325.4 | 278.9929 | 279.265373
166 | 367.8167 | 315.2618 | 319.449524
166 | 410.2333 | 345.3109 | 347.110822
166 | 452.65 | 368.6605 | 371.291411
166 | 495.0667 | 385.9203 | 390.611306
166 | 537.4833 | 398.6222 | 409.922728
166 | 579.9 | 410.0078 | 421.272097
167 | 212 | 228.0356 | 231.816591
167 | 254.8889 | 257.6229 | 263.881673
167 | 297.7778 | 291.2461 | 292.784469
167 | 340.6667 | 325.1851 | 325.988538
167 | 383.5556 | 356.9965 | 358.443023
167 | 426.4444 | 385.4078 | 384.223622
167 | 469.3333 | 410.1678 | 412.201384
167 | 512.2222 | 432.0754 | 430.490562
167 | 555.1111 | 453.221 | 454.677714
167 | 598 | 478.7166 | 482.537659
168 | 225.15 | 248.6116 | 262.976457
168 | 268.3556 | 290.6347 | 301.523767
168 | 311.5611 | 333.4685 | 339.740535
168 | 354.7667 | 373.3098 | 378.335933
168 | 397.9722 | 407.998 | 411.101215
168 | 441.1778 | 436.6279 | 443.921235
168 | 484.3833 | 459.2736 | 463.415195
168 | 527.5889 | 476.8719 | 482.252729
168 | 570.7944 | 491.2294 | 497.590496
168 | 614 | 506.3987 | 521.36763
169 | 237.15 | 295.3197 | 300.730494
169 | 280.6889 | 335.1419 | 342.384348
169 | 324.2278 | 376.3821 | 384.038451
169 | 367.7667 | 415.4889 | 418.407489
169 | 411.3056 | 450.5949 | 452.883493
169 | 454.8444 | 480.9647 | 479.940314
169 | 498.3833 | 506.7351 | 504.364436
169 | 541.9222 | 528.9623 | 529.258001
169 | 585.4611 | 549.9437 | 551.959598
169 | 629 | 575.2579 | 578.158799
170 | 351.9 | 833.4876 | 794.71019
170 | 396.0222 | 855.2579 | 825.572056
170 | 440.1444 | 881.7641 | 864.56903
170 | 484.2667 | 912.6774 | 895.917513
170 | 528.3889 | 947.8056 | 927.702213
170 | 572.5111 | 987.0424 | 965.108127
170 | 616.6333 | 1030.641 | 1002.167847
170 | 660.7556 | 1079.821 | 1062.94194
170 | 704.8778 | 1137.826 | 1122.49752
170 | 749 | 1212.318 | 1195.45871
171 | 308.2 | 660.5263 | 646.023223
171 | 358.0556 | 718.3481 | 703.973642
171 | 407.9111 | 776.9385 | 761.307403
171 | 457.7667 | 833.2974 | 821.63963
171 | 507.6222 | 886.7141 | 871.467268
171 | 557.4778 | 937.5051 | 912.657197
171 | 607.3333 | 986.4388 | 973.672601
171 | 657.1889 | 1035.156 | 1019.559199
171 | 707.0444 | 1087.929 | 1095.06243
171 | 756.9 | 1157.859 | 1159.14998
172 | 349.65 | 677.4053 | 680.9637
172 | 392.1556 | 725.8994 | 715.94644
172 | 434.6611 | 773.3851 | 770.511782
172 | 477.1667 | 818.6817 | 807.712463
172 | 519.6722 | 861.5546 | 849.208721
172 | 562.1778 | 902.3041 | 889.658813
172 | 604.6833 | 941.6955 | 924.946433
172 | 647.1889 | 981.3988 | 965.416142
172 | 689.6944 | 1025.285 | 1009.973723
172 | 732.2 | 1083.743 | 1073.74807
173 | 350.2 | 1052.87 | 1068.544564
173 | 379.6222 | 1133.882 | 1135.52456
173 | 409.0444 | 1213.535 | 1250.29322
173 | 438.4667 | 1290.213 | 1311.81778
173 | 467.8889 | 1362.916 | 1391.12489
173 | 497.3111 | 1431.106 | 1422.62176
173 | 526.7333 | 1494.562 | 1503.48561
173 | 556.1556 | 1553.251 | 1546.87135
173 | 585.5778 | 1607.182 | 1616.26753
173 | 615 | 1656.19 | 1653.86214
174 | 298.55 | 1024.88 | 1059.510147
174 | 356.0444 | 1172.415 | 1161.45116
174 | 413.5389 | 1315.96 | 1338.99887
174 | 471.0333 | 1446.12 | 1450.32902
174 | 528.5278 | 1561.442 | 1566.39347
174 | 586.0222 | 1664.08 | 1665.37352
174 | 643.5167 | 1757.379 | 1755.94238
174 | 701.0111 | 1845.214 | 1842.43647
174 | 758.5056 | 1934.286 | 1961.93889
174 | 816 | 2046.615 | 2049.38878
175 | 369.43 | 660.7699 | 664.161087
175 | 411.0489 | 716.3095 | 701.905375
175 | 452.6678 | 770.2467 | 759.668359
175 | 494.2867 | 822.4392 | 813.305729
175 | 535.9056 | 872.5726 | 862.729409
175 | 577.5244 | 920.4743 | 910.454944
175 | 619.1433 | 966.4158 | 947.598316
175 | 660.7622 | 1011.47 | 1006.035066
175 | 702.3811 | 1058.324 | 1044.45776
175 | 744 | 1114.239 | 1112.988
176 | 200 | 1256.255 | 1101.238612
176 | 253.3333 | 1321.855 | 1203.328115
176 | 306.6667 | 1387.456 | 1291.183977
176 | 360 | 1453.056 | 1387.59336
176 | 413.3333 | 1518.657 | 1444.4613
176 | 466.6667 | 1584.257 | 1512.86697
176 | 520 | 1649.844 | 1616.38429
176 | 573.3333 | 1715.254 | 1681.68892
176 | 626.6667 | 1779.218 | 1769.54925
176 | 680 | 1834.9 | 1835.6395
177 | 344.82 | 951.323 | 947.361392
177 | 397.3956 | 1031.898 | 1046.717327
177 | 449.9711 | 1111.128 | 1116.2043
177 | 502.5467 | 1190.015 | 1191.77371
177 | 555.1222 | 1268.713 | 1276.54766
177 | 607.6978 | 1346.912 | 1348.12062
177 | 660.2733 | 1424.608 | 1437.0124
177 | 712.8489 | 1502.852 | 1511.10146
177 | 765.4244 | 1584.816 | 1593.3166
177 | 818 | 1679.637 | 1691.16679
178 | 369.12 | 1032.904 | 1031.177464
178 | 416.3289 | 1095.491 | 1088.244707
178 | 463.5378 | 1159.885 | 1145.75967
178 | 510.7467 | 1226.07 | 1233.06517
178 | 557.9556 | 1293.876 | 1291.23926
178 | 605.1644 | 1363.373 | 1365.16071
178 | 652.3733 | 1435.506 | 1449.65928
178 | 699.5822 | 1513.058 | 1515.76016
178 | 746.7911 | 1602.782 | 1601.45913
178 | 794 | 1722.89 | 1711.07579
179 | 348.02 | 1039.678 | 1038.195325
179 | 402.6844 | 1151.903 | 1135.9083
179 | 457.3489 | 1255.625 | 1236.44252
179 | 512.0133 | 1352.913 | 1341.25931
179 | 566.6778 | 1444.576 | 1444.85164
179 | 621.3422 | 1530.465 | 1518.71731
179 | 676.0067 | 1610.243 | 1578.82549
179 | 730.6711 | 1684.589 | 1687.13459
179 | 785.3356 | 1757.226 | 1766.97714
179 | 840 | 1841.352 | 1855.2986
180 | 371.1 | 1081.845 | 1072.164138
180 | 419.0889 | 1163.747 | 1139.72963
180 | 467.0778 | 1242.616 | 1219.27583
180 | 515.0667 | 1316.27 | 1309.26748
180 | 563.0556 | 1385.004 | 1385.22898
180 | 611.0444 | 1450.815 | 1459.68049
180 | 659.0333 | 1517.209 | 1529.8816
180 | 707.0222 | 1589.627 | 1604.64386
180 | 755.0111 | 1677.316 | 1691.03562
180 | 803 | 1800.908 | 1812.58067
181 | 357.72 | 913.3126 | 919.125022
181 | 408.64 | 999.0108 | 999.062558
181 | 459.56 | 1084.553 | 1077.205601
181 | 510.48 | 1165.891 | 1156.78246
181 | 561.4 | 1241.63 | 1226.27916
181 | 612.32 | 1311.963 | 1303.30338
181 | 663.24 | 1378.264 | 1376.25376
181 | 714.16 | 1443.156 | 1432.96197
181 | 765.08 | 1511.295 | 1514.6721
181 | 816 | 1593.186 | 1592.96574
182 | 359.77 | 1031.111 | 998.652794
182 | 411.5733 | 1105.459 | 1075.648171
182 | 463.3767 | 1180.129 | 1155.43278
182 | 515.18 | 1255.928 | 1228.61203
182 | 566.9833 | 1332.923 | 1308.55146
182 | 618.7867 | 1410.742 | 1386.03224
182 | 670.59 | 1489.286 | 1456.72754
182 | 722.3933 | 1569.661 | 1537.18815
182 | 774.1967 | 1655.58 | 1636.45184
182 | 826 | 1757.857 | 1728.29915
183 | 263.75 | 722.4012 | 707.894146
183 | 319.4444 | 801.8823 | 787.362752
183 | 375.1389 | 879.3102 | 878.68063
183 | 430.8333 | 954.6143 | 952.291101
183 | 486.5278 | 1029.378 | 1031.4935
183 | 542.2222 | 1104.348 | 1101.97047
183 | 597.9167 | 1179.577 | 1177.27878
183 | 653.6111 | 1255.709 | 1247.92099
183 | 709.3056 | 1335.856 | 1338.6536
183 | 765 | 1430.775 | 1440.09416
184 | 286.05 | 815.4429 | 816.973767
184 | 343.2667 | 905.2356 | 910.866028
184 | 400.4833 | 991.6475 | 992.13488
184 | 457.7 | 1075.918 | 1077.86665
184 | 514.9167 | 1159.426 | 1156.98232
184 | 572.1333 | 1242.368 | 1241.51785
184 | 629.35 | 1324.551 | 1323.7546
184 | 686.5667 | 1406.691 | 1412.9679
184 | 743.7833 | 1492.016 | 1496.56385
184 | 801 | 1591.24 | 1593.828
185 | 275.95 | 765.3222 | 771.299411
185 | 331.7333 | 855.5995 | 850.083462
185 | 387.5167 | 951.5864 | 947.654644
185 | 443.3 | 1043.859 | 1044.239166
185 | 499.0833 | 1129.307 | 1128.32754
185 | 554.8667 | 1207.94 | 1199.68884
185 | 610.65 | 1280.971 | 1273.2059
185 | 666.4333 | 1350.767 | 1350.38015
185 | 722.2167 | 1422.684 | 1424.24272
185 | 778 | 1511.809 | 1516.44164
186 | 442.1 | 1012.934 | 1016.973316
186 | 482.2 | 1080.292 | 1079.832526
186 | 522.3 | 1145.78 | 1134.31045
186 | 562.4 | 1209.564 | 1202.266
186 | 602.5 | 1271.626 | 1260.62866
186 | 642.6 | 1332.001 | 1329.08017
186 | 682.7 | 1391.026 | 1379.76374
186 | 722.8 | 1449.671 | 1443.64506
186 | 762.9 | 1510.279 | 1508.65418
186 | 803 | 1579.088 | 1583.06038
187 | 347.57 | 974.4847 | 938.732423
187 | 395.0622 | 1039.971 | 1009.727007
187 | 442.5544 | 1104.114 | 1089.406794
187 | 490.0467 | 1167.945 | 1147.833437
187 | 537.5389 | 1231.99 | 1204.48238
187 | 585.0311 | 1296.354 | 1255.78117
187 | 632.5233 | 1361.151 | 1343.10788
187 | 680.0156 | 1427.495 | 1401.32555
187 | 727.5078 | 1499.53 | 1487.6613
187 | 775 | 1590.306 | 1567.75397
188 | 395.4 | 690.7282 | 674.469609
188 | 428.3556 | 714.1608 | 710.663263
188 | 461.3111 | 739.0515 | 737.23988
188 | 494.2667 | 765.3814 | 762.055819
188 | 527.2222 | 793.1846 | 786.140736
188 | 560.1778 | 822.6375 | 810.342231
188 | 593.1333 | 854.2783 | 852.177143
188 | 626.0889 | 889.4302 | 896.495564
188 | 659.0444 | 931.0457 | 925.600904
188 | 692 | 985.8999 | 968.863845
189 | 244.27 | 526.1439 | 526.432897
189 | 291.0178 | 570.9741 | 570.459395
189 | 337.7656 | 614.3655 | 614.148216
189 | 384.5133 | 656.8269 | 657.478064
189 | 431.2611 | 699.12 | 702.956291
189 | 478.0089 | 741.5708 | 739.372305
189 | 524.7567 | 784.2534 | 783.062503
189 | 571.5044 | 827.859 | 828.861875
189 | 618.2522 | 875.4376 | 875.854039
189 | 665 | 937.0202 | 935.072508
190 | 259.35 | 544.8112 | 527.238516
190 | 304.6444 | 589.8559 | 586.315115
190 | 349.9389 | 639.7928 | 640.334582
190 | 395.2333 | 689.572 | 681.752392
190 | 440.5278 | 736.9534 | 730.243286
190 | 485.8222 | 781.5478 | 771.343795
190 | 531.1167 | 823.9206 | 818.223157
190 | 576.4111 | 865.5708 | 867.737961
190 | 621.7056 | 910.18 | 909.835187
190 | 667 | 967.9634 | 973.586739
191 | 200 | 528.608 | 509.302216
191 | 255.5556 | 590.2475 | 571.106876
191 | 311.1111 | 649.7913 | 629.290452
191 | 366.6667 | 708.7502 | 694.512769
191 | 422.2222 | 766.6203 | 752.158814
191 | 477.7778 | 824.8369 | 816.756438
191 | 533.3333 | 884.3653 | 880.050909
191 | 588.8889 | 946.1395 | 946.738822
191 | 644.4444 | 1013.367 | 1011.218602
191 | 700 | 1097.574 | 1097.68482
192 | 263.95 | 515.8107 | 509.570175
192 | 308.8444 | 556.8219 | 550.922654
192 | 353.7389 | 604.6191 | 603.817064
192 | 398.6333 | 654.4771 | 654.4801
192 | 443.5278 | 704.4507 | 704.233598
192 | 488.4222 | 754.4162 | 754.798981
192 | 533.3167 | 805.1784 | 804.262427
192 | 578.2111 | 858.3279 | 860.33331
192 | 623.1056 | 917.3233 | 916.640487
192 | 668 | 991.5192 | 988.153938
193 | 200 | 483.0741 | 493.232035
193 | 255.5556 | 554.1527 | 556.436106
193 | 311.1111 | 631.4488 | 627.05993
193 | 366.6667 | 703.2352 | 698.999858
193 | 422.2222 | 769.7042 | 762.882785
193 | 477.7778 | 832.8728 | 827.552637
193 | 533.3333 | 894.208 | 889.089494
193 | 588.8889 | 954.8828 | 953.942461
193 | 644.4444 | 1018.171 | 1017.680307
193 | 700 | 1096.21 | 1099.31968
194 | 200 | 581.2311 | 572.010839
194 | 254.6667 | 644.6286 | 628.664333
194 | 309.3333 | 708.7898 | 701.284581
194 | 364 | 770.2381 | 757.655688
194 | 418.6667 | 828.5453 | 813.608472
194 | 473.3333 | 885.5693 | 867.983659
194 | 528 | 942.8389 | 929.597121
194 | 582.6667 | 1001.619 | 983.615581
194 | 637.3333 | 1065.56 | 1047.782212
194 | 692 | 1148.78 | 1141.49834
195 | 200 | 566.3883 | 568.383045
195 | 258.3333 | 641.574 | 638.135638
195 | 316.6667 | 715.9805 | 713.081106
195 | 375 | 786.2915 | 779.698051
195 | 433.3333 | 853.3143 | 847.562544
195 | 491.6667 | 919.0236 | 905.233277
195 | 550 | 984.4936 | 983.455489
195 | 608.3333 | 1050.5 | 1043.618645
195 | 666.6667 | 1120.431 | 1119.86596
195 | 725 | 1208.206 | 1207.65551
196 | 326.65 | 803.4749 | 810.192731
196 | 370.1111 | 867.3213 | 885.855987
196 | 413.5722 | 930.8634 | 942.877152
196 | 457.0333 | 991.0316 | 1002.776536
196 | 500.4944 | 1046.43 | 1053.278862
196 | 543.9556 | 1096.704 | 1108.61974
196 | 587.4167 | 1142.337 | 1154.2524
196 | 630.8778 | 1185.005 | 1202.47742
196 | 674.3389 | 1228.702 | 1247.26246
196 | 717.8 | 1284.109 | 1306.20529
197 | 329.25 | 836.7644 | 838.448111
197 | 373.3222 | 904.339 | 917.287374
197 | 417.3944 | 971.2552 | 982.832565
197 | 461.4667 | 1034.355 | 1048.510052
197 | 505.5389 | 1092.282 | 1095.67732
197 | 549.6111 | 1144.766 | 1145.8313
197 | 593.6833 | 1192.379 | 1199.58753
197 | 637.7556 | 1236.891 | 1247.90616
197 | 681.8278 | 1282.473 | 1297.51001
197 | 725.9 | 1340.359 | 1345.8385
198 | 332.15 | 874.7766 | 874.045606
198 | 376.7667 | 946.4363 | 945.856372
198 | 421.3833 | 1016.789 | 1014.484712
198 | 466 | 1082.669 | 1091.544166
198 | 510.6167 | 1142.819 | 1146.09331
198 | 555.2333 | 1197.097 | 1196.39224
198 | 599.85 | 1246.184 | 1259.50971
198 | 644.4667 | 1291.957 | 1299.43874
198 | 689.0833 | 1338.774 | 1349.09204
198 | 733.7 | 1398.399 | 1410.09117
199 | 334.35 | 874.0905 | 880.082973
199 | 379.5444 | 960.1415 | 959.440881
199 | 424.7389 | 1043.078 | 1041.91469
199 | 469.9333 | 1119.678 | 1113.8112
199 | 515.1278 | 1188.829 | 1189.47874
199 | 560.3222 | 1250.599 | 1260.80349
199 | 605.5167 | 1305.83 | 1304.79948
199 | 650.7111 | 1356.518 | 1361.50989
199 | 695.9056 | 1407.124 | 1426.39377
199 | 741.1 | 1469.332 | 1478.99135
200 | 336.85 | 907.4918 | 915.347169
200 | 382.5667 | 997.5951 | 1003.43316
200 | 428.2833 | 1084.106 | 1082.38951
200 | 474 | 1163.752 | 1163.53268
200 | 519.7167 | 1235.488 | 1228.66527
200 | 565.4333 | 1299.491 | 1304.9132
200 | 611.15 | 1356.704 | 1350.8318
200 | 656.8667 | 1409.219 | 1402.46574
200 | 702.5833 | 1461.657 | 1459.30326
200 | 748.3 | 1526.201 | 1532.53925
201 | 338.65 | 943.7599 | 939.154217
201 | 384.9222 | 1038.621 | 1037.761526
201 | 431.1944 | 1129.169 | 1121.84076
201 | 477.4667 | 1212.086 | 1209.41807
201 | 523.7389 | 1286.422 | 1270.63975
201 | 570.0111 | 1352.5 | 1342.7964
201 | 616.2833 | 1411.391 | 1399.25767
201 | 662.5556 | 1465.306 | 1462.37757
201 | 708.8278 | 1519.052 | 1527.00559
201 | 755.1 | 1585.344 | 1628.16674
202 | 297.82 | 356.8304 | 340.254512
202 | 334.6178 | 382.8588 | 371.021136
202 | 371.4156 | 409.6576 | 396.148297
202 | 408.2133 | 437.2906 | 431.05138
202 | 445.0111 | 465.6346 | 456.947803
202 | 481.8089 | 494.5661 | 491.186777
202 | 518.6067 | 524.2325 | 523.151253
202 | 555.4044 | 555.3622 | 555.268466
202 | 592.2022 | 589.8488 | 590.660654
202 | 629 | 632.5689 | 631.012969
203 | 328.84 | 369.9926 | 368.403866
203 | 364.4133 | 408.1712 | 407.941729
203 | 399.9867 | 447.32 | 447.912845
203 | 435.56 | 485.8657 | 486.13078
203 | 471.1333 | 522.7866 | 516.944979
203 | 506.7067 | 557.6255 | 551.24211
203 | 542.28 | 590.5067 | 582.885788
203 | 577.8533 | 622.2161 | 616.49072
203 | 613.4267 | 654.5652 | 659.326482
203 | 649 | 691.8496 | 699.627266
204 | 337.11 | 414.6636 | 410.322727
204 | 373.0978 | 447.2338 | 444.841824
204 | 409.0856 | 480.1666 | 484.242861
204 | 445.0733 | 513.3686 | 513.260664
204 | 481.0611 | 546.6543 | 551.324021
204 | 517.0489 | 579.9617 | 579.805954
204 | 553.0367 | 613.5351 | 617.022306
204 | 589.0244 | 648.1407 | 652.43066
204 | 625.0122 | 685.5501 | 693.125479
204 | 661 | 730.1339 | 751.756387
205 | 334.1 | 439.5087 | 435.07094
205 | 370.9778 | 477.0001 | 473.295443
205 | 407.8556 | 514.702 | 513.969377
205 | 444.7333 | 552.5738 | 550.016101
205 | 481.6111 | 590.3944 | 586.831169
205 | 518.4889 | 628.019 | 626.174866
205 | 555.3667 | 665.6138 | 666.75222
205 | 592.2444 | 703.9029 | 708.577861
205 | 629.1222 | 744.6735 | 764.538559
205 | 666 | 792.4524 | 850.017833
206 | 298.55 | 1024.88 | 1027.351846
206 | 356.0444 | 1172.415 | 1162.53509
206 | 413.5389 | 1315.96 | 1303.02632
206 | 471.0333 | 1446.12 | 1457.74371
206 | 528.5278 | 1561.442 | 1564.25173
206 | 586.0222 | 1664.08 | 1668.4642
206 | 643.5167 | 1757.379 | 1759.13045
206 | 701.0111 | 1845.214 | 1839.17254
206 | 758.5056 | 1934.286 | 1963.20206
206 | 816 | 2046.615 | 2052.16035
207 | 350.2 | 1052.87 | 1080.99768
207 | 390.1778 | 1162.714 | 1191.70328
207 | 430.1556 | 1268.922 | 1282.4797
207 | 470.1333 | 1368.282 | 1381.23164
207 | 510.1111 | 1459.299 | 1486.96088
207 | 550.0889 | 1541.539 | 1543.52696
207 | 590.0667 | 1614.986 | 1616.15538
207 | 630.0444 | 1679.15 | 1683.2789
207 | 670.0222 | 1731.099 | 1758.33607
207 | 710 | 1759.668 | 1784.62584