## Sheet1
Material_ID | Temperature (K) | Cp_measured | Cp_predicted
1 | 263.95 | 515.8107 | 531.3264
1 | 308.8444 | 556.8219 | 579.9353
1 | 353.7389 | 604.6191 | 628.5442
1 | 398.6333 | 654.4771 | 677.1531
1 | 443.5278 | 704.4507 | 725.762
1 | 488.4222 | 754.4162 | 774.3709
1 | 533.3167 | 805.1784 | 822.9798
1 | 578.2111 | 858.3279 | 871.5887
1 | 623.1056 | 917.3233 | 920.1976
1 | 668 | 991.5192 | 968.8065
2 | 170 | 537.1276 | 519.3498
2 | 231.6667 | 605.6754 | 594.3905
2 | 293.3333 | 686.6901 | 669.431
2 | 355 | 762.6524 | 744.4717
2 | 416.6667 | 834.3759 | 819.5124
2 | 478.3333 | 904.0467 | 894.5529
2 | 540 | 973.2652 | 969.5936
2 | 601.6667 | 1042.867 | 1044.634
2 | 663.3333 | 1116.181 | 1119.675
2 | 725 | 1208.206 | 1194.715
3 | 150 | 563.7265 | 581.3802
3 | 219.4444 | 662.543 | 674.8782
3 | 288.8889 | 775.2368 | 768.3764
3 | 358.3333 | 874.071 | 861.8744
3 | 427.7778 | 969.6948 | 955.3726
3 | 497.2222 | 1063.224 | 1048.871
3 | 566.6667 | 1153.929 | 1142.369
3 | 636.1111 | 1241.601 | 1235.867
3 | 705.5556 | 1330.357 | 1329.365
3 | 775 | 1439.287 | 1422.863
4 | 150 | 590.9647 | 667.1889
4 | 224.5556 | 699.5597 | 776.9453
4 | 299.1111 | 843.6177 | 886.7016
4 | 373.6667 | 971.4951 | 996.4581
4 | 448.2222 | 1089.998 | 1106.214
4 | 522.7778 | 1202.988 | 1215.971
4 | 597.3333 | 1311.504 | 1325.727
4 | 671.8889 | 1415.295 | 1435.484
4 | 746.4444 | 1517.367 | 1545.24
4 | 821 | 1634.028 | 1654.996
5 | 240 | 783.0766 | 896.066
5 | 309.2222 | 907.3583 | 1006.463
5 | 378.4444 | 1054.438 | 1116.859
5 | 447.6667 | 1203.189 | 1227.256
5 | 516.8889 | 1338.188 | 1337.652
5 | 586.1111 | 1455.613 | 1448.049
5 | 655.3333 | 1557.145 | 1558.445
5 | 724.5556 | 1647.271 | 1668.842
5 | 793.7778 | 1732.947 | 1779.238
5 | 863 | 1828.98 | 1889.635
6 | 160 | 746.626 | 854.629
6 | 242.5556 | 918.9273 | 996.199
6 | 325.1111 | 1122.008 | 1137.769
6 | 407.6667 | 1292.144 | 1279.339
6 | 490.2222 | 1450.727 | 1420.909
6 | 572.7778 | 1602.407 | 1562.479
6 | 655.3333 | 1746.217 | 1704.048
6 | 737.8889 | 1880.3 | 1845.618
6 | 820.4444 | 2007.815 | 1987.188
6 | 903 | 2148.64 | 2128.758
7 | 180 | 726.2529 | 977.0616
7 | 264.4444 | 955.7809 | 1131.813
7 | 348.8889 | 1188.789 | 1286.564
7 | 433.3333 | 1389.18 | 1441.315
7 | 517.7778 | 1572.77 | 1596.067
7 | 602.2222 | 1742.514 | 1750.818
7 | 686.6667 | 1896.701 | 1905.569
7 | 771.1111 | 2034.219 | 2060.32
7 | 855.5556 | 2157.13 | 2215.072
7 | 940 | 2275.171 | 2369.823
8 | 270 | 1006.982 | 1240.18
8 | 348.2222 | 1235.932 | 1392.58
8 | 426.4444 | 1474.463 | 1544.98
8 | 504.6667 | 1689.98 | 1697.38
8 | 582.8889 | 1871.063 | 1849.78
8 | 661.1111 | 2020.433 | 2002.18
8 | 739.3333 | 2145.244 | 2154.579
8 | 817.5556 | 2252.997 | 2306.98
8 | 895.7778 | 2350.149 | 2459.379
8 | 974 | 2443.662 | 2611.779
9 | 130 | 312.7263 | 287.3505
9 | 186.1111 | 352.4129 | 344.0957
9 | 242.2222 | 413.3386 | 400.8409
9 | 298.3333 | 472.1003 | 457.5862
9 | 354.4444 | 530.6727 | 514.3314
9 | 410.5556 | 590.4865 | 571.0767
9 | 466.6667 | 653.2483 | 627.8219
9 | 522.7778 | 719.7717 | 684.5671
9 | 578.8889 | 791.6388 | 741.3123
9 | 635 | 876.9527 | 798.0575
10 | 150 | 452.2987 | 447.5422
10 | 208.6667 | 522.9253 | 522.3406
10 | 267.3333 | 614.315 | 597.1389
10 | 326 | 707.279 | 671.9374
10 | 384.6667 | 789.8169 | 746.7358
10 | 443.3333 | 864.3755 | 821.5342
10 | 502 | 932.3585 | 896.3326
10 | 560.6667 | 994.4528 | 971.1311
10 | 619.3333 | 1053.46 | 1045.929
10 | 678 | 1121.82 | 1120.728
11 | 283.05 | 776.7081 | 787.6705
11 | 335.0111 | 861.6843 | 866.7842
11 | 386.9722 | 948.3313 | 945.8978
11 | 438.9333 | 1029.448 | 1025.012
11 | 490.8944 | 1103.181 | 1104.125
11 | 542.8556 | 1170.348 | 1183.239
11 | 594.8167 | 1232.667 | 1262.353
11 | 646.7778 | 1292.496 | 1341.466
11 | 698.7389 | 1354.548 | 1420.58
11 | 750.7 | 1432.774 | 1499.694
12 | 305.05 | 971.5574 | 992.7879
12 | 357.4444 | 1074.828 | 1084.792
12 | 409.8389 | 1177.617 | 1176.795
12 | 462.2333 | 1273.319 | 1268.799
12 | 514.6278 | 1360.146 | 1360.803
12 | 567.0222 | 1438.891 | 1452.806
12 | 619.4167 | 1511.452 | 1544.81
12 | 671.8111 | 1580.595 | 1636.814
12 | 724.2056 | 1651.735 | 1728.817
12 | 776.6 | 1740.738 | 1820.821
13 | 318.65 | 1171.92 | 1187.544
13 | 371.7556 | 1297.015 | 1292.539
13 | 424.8611 | 1418.07 | 1397.534
13 | 477.9667 | 1528.819 | 1502.529
13 | 531.0722 | 1628.124 | 1607.524
13 | 584.1778 | 1717.458 | 1712.519
13 | 637.2833 | 1799.326 | 1817.514
13 | 690.3889 | 1876.975 | 1922.509
13 | 743.4944 | 1956.379 | 2027.504
13 | 796.6 | 2055.213 | 2132.499
14 | 339.01 | 1582.197 | 1568.236
14 | 393.0422 | 1750.558 | 1697.314
14 | 447.0744 | 1907.483 | 1826.393
14 | 501.1067 | 2047.616 | 1955.471
14 | 555.1389 | 2171.135 | 2084.549
14 | 609.1711 | 2280.808 | 2213.628
14 | 663.2033 | 2380.327 | 2342.706
14 | 717.2356 | 2473.945 | 2471.785
14 | 771.2678 | 2568.708 | 2600.863
14 | 825.3 | 2685.541 | 2729.941
15 | 346 | 1748.894 | 1752.273
15 | 400.4444 | 1936.122 | 1892.867
15 | 454.8889 | 2110.04 | 2033.461
15 | 509.3333 | 2265.378 | 2174.055
15 | 563.7778 | 2402.626 | 2314.649
15 | 618.2222 | 2524.863 | 2455.242
15 | 672.6667 | 2636.048 | 2595.836
15 | 727.1111 | 2740.646 | 2736.43
15 | 781.5556 | 2845.767 | 2877.024
15 | 836 | 2972.448 | 3017.618
16 | 265.83 | 299.6776 | 242.1373
16 | 300.4378 | 306.8986 | 260.5446
16 | 335.0456 | 316.3726 | 278.9519
16 | 369.6533 | 327.393 | 297.3591
16 | 404.2611 | 339.5684 | 315.7664
16 | 438.8689 | 352.6966 | 334.1737
16 | 473.4767 | 366.8801 | 352.5809
16 | 508.0844 | 382.8879 | 370.9881
16 | 542.6922 | 402.7969 | 389.3954
16 | 577.3 | 431.6381 | 407.8027
17 | 285.55 | 333.6508 | 312.3692
17 | 321.6778 | 358.5174 | 334.9088
17 | 357.8056 | 380.5914 | 357.4484
17 | 393.9333 | 401.626 | 379.988
17 | 430.0611 | 422.566 | 402.5276
17 | 466.1889 | 443.7602 | 425.0672
17 | 502.3167 | 465.4228 | 447.6068
17 | 538.4444 | 488.2564 | 470.1464
17 | 574.5722 | 514.2625 | 492.686
17 | 610.7 | 548.5904 | 515.2256
18 | 301.63 | 401.8615 | 382.4046
18 | 338.3378 | 429.428 | 408.535
18 | 375.0456 | 456.8679 | 434.6653
18 | 411.7533 | 483.5641 | 460.7955
18 | 448.4611 | 509.2844 | 486.9259
18 | 485.1689 | 533.9777 | 513.0562
18 | 521.8767 | 557.8884 | 539.1865
18 | 558.5844 | 581.9755 | 565.3168
18 | 595.2922 | 608.6567 | 591.4471
18 | 632 | 643.8228 | 617.5774
19 | 315.01 | 482.1617 | 452.036
19 | 352.6756 | 518.2483 | 482.0329
19 | 390.3411 | 551.2523 | 512.0297
19 | 428.0067 | 580.834 | 542.0266
19 | 465.6722 | 607.0603 | 572.0235
19 | 503.3378 | 630.1608 | 602.0204
19 | 541.0033 | 650.6466 | 632.0172
19 | 578.6689 | 669.7361 | 662.0141
19 | 616.3344 | 690.1278 | 692.0109
19 | 654 | 718.3307 | 722.0078
20 | 325.68 | 564.7641 | 520.5934
20 | 364.3822 | 610.1998 | 554.5755
20 | 403.0844 | 649.2159 | 588.5576
20 | 441.7867 | 681.8928 | 622.5397
20 | 480.4889 | 708.7291 | 656.5218
20 | 519.1911 | 730.3292 | 690.5038
20 | 557.8933 | 747.5002 | 724.4859
20 | 596.5956 | 761.6461 | 758.4681
20 | 635.2978 | 775.4714 | 792.4501
20 | 674 | 795.3827 | 826.4322
21 | 289.65 | 325.7023 | 285.0268
21 | 323.4956 | 339.6889 | 304.6043
21 | 357.3411 | 354.291 | 324.1818
21 | 391.1867 | 369.1997 | 343.7593
21 | 425.0322 | 384.2991 | 363.3367
21 | 458.8778 | 399.5781 | 382.9142
21 | 492.7233 | 415.2796 | 402.4917
21 | 526.5689 | 432.2434 | 422.0692
21 | 560.4144 | 452.498 | 441.6466
21 | 594.26 | 480.8178 | 461.2241
22 | 304.75 | 373.3765 | 354.6274
22 | 340.0111 | 399.0057 | 378.1934
22 | 375.2722 | 422.6373 | 401.7594
22 | 410.5333 | 445.6042 | 425.3253
22 | 445.7944 | 468.5547 | 448.8913
22 | 481.0556 | 491.6814 | 472.4573
22 | 516.3167 | 515.1376 | 496.0233
22 | 551.5778 | 539.5914 | 519.5893
22 | 586.8389 | 566.9704 | 543.1553
22 | 622.1 | 602.1839 | 566.7212
23 | 316.98 | 440.732 | 423.5926
23 | 353.2044 | 470.0739 | 450.9244
23 | 389.4289 | 498.5107 | 478.2564
23 | 425.6533 | 525.8716 | 505.5883
23 | 461.8778 | 552.1949 | 532.9203
23 | 498.1022 | 577.5832 | 560.2521
23 | 534.3267 | 602.3687 | 587.5841
23 | 570.5511 | 627.5512 | 614.916
23 | 606.7756 | 655.5669 | 642.2479
23 | 643 | 692.3612 | 669.5798
24 | 327.37 | 518.1299 | 492.089
24 | 364.6622 | 558.4022 | 523.3234
24 | 401.9544 | 594.3364 | 554.5578
24 | 439.2467 | 625.606 | 585.7923
24 | 476.5389 | 652.3167 | 617.0266
24 | 513.8311 | 674.7808 | 648.261
24 | 551.1233 | 693.6128 | 679.4954
24 | 588.4156 | 710.078 | 710.7298
24 | 625.7078 | 726.7639 | 741.9642
24 | 663 | 749.8018 | 773.1986
25 | 335.66 | 583.466 | 559.4687
25 | 374.4756 | 629.4655 | 595.0972
25 | 413.2911 | 670.6651 | 630.7256
25 | 452.1067 | 706.6949 | 666.3541
25 | 490.9222 | 737.7267 | 701.9825
25 | 529.7378 | 764.1693 | 737.611
25 | 568.5533 | 786.7417 | 773.2394
25 | 607.3689 | 806.8727 | 808.8679
25 | 646.1844 | 827.5053 | 844.4964
25 | 685 | 855.7652 | 880.1249
26 | 342.75 | 677.747 | 626.1738
26 | 382.7778 | 732.999 | 666.0361
26 | 422.8056 | 779.3064 | 705.8984
26 | 462.8333 | 816.9839 | 745.7606
26 | 502.8611 | 846.8695 | 785.6229
26 | 542.8889 | 869.9106 | 825.4852
26 | 582.9167 | 887.1839 | 865.3475
26 | 622.9444 | 900.221 | 905.2097
26 | 662.9722 | 911.6475 | 945.072
26 | 703 | 927.7094 | 984.9343
27 | 348.23 | 747.9681 | 691.5328
27 | 389.5378 | 810.8735 | 735.805
27 | 430.8456 | 863.2122 | 780.0772
27 | 472.1533 | 905.4929 | 824.3493
27 | 513.4611 | 938.8314 | 868.6214
27 | 554.7689 | 964.431 | 912.8936
27 | 596.0767 | 983.559 | 957.1658
27 | 637.3844 | 997.8904 | 1001.438
27 | 678.6922 | 1010.201 | 1045.71
27 | 720 | 1027.162 | 1089.982
28 | 305.04 | 584.9105 | 610.2905
28 | 344.4244 | 625.2127 | 649.2927
28 | 383.8089 | 668.1595 | 688.2951
28 | 423.1933 | 711.0834 | 727.2973
28 | 462.5778 | 752.2947 | 766.2997
28 | 501.9622 | 790.9165 | 805.3019
28 | 541.3467 | 826.91 | 844.3043
28 | 580.7311 | 861.3171 | 883.3065
28 | 620.1156 | 896.9709 | 922.3089
28 | 659.5 | 941.3149 | 961.3111
29 | 309.58 | 626.3519 | 642.9398
29 | 349.6933 | 671.0439 | 684.1433
29 | 389.8067 | 717.6246 | 725.3469
29 | 429.92 | 763.3994 | 766.5504
29 | 470.0333 | 806.7533 | 807.7539
29 | 510.1467 | 846.9084 | 848.9575
29 | 550.26 | 883.9249 | 890.161
29 | 590.3733 | 918.9728 | 931.3645
29 | 630.4867 | 955.1066 | 972.5681
29 | 670.6 | 1000.325 | 1013.772
30 | 295.134 | 504.9206 | 544.7637
30 | 332.9302 | 541.3756 | 579.3443
30 | 370.7264 | 580.4995 | 613.9249
30 | 408.5227 | 619.9054 | 648.5056
30 | 446.3189 | 657.9518 | 683.0862
30 | 484.1151 | 693.7056 | 717.6669
30 | 521.9113 | 727.015 | 752.2475
30 | 559.7076 | 758.7077 | 786.8282
30 | 597.5038 | 791.1443 | 821.4088
30 | 635.3 | 830.4607 | 855.9894
31 | 301.31 | 550.8004 | 578.5907
31 | 339.8089 | 587.5193 | 615.276
31 | 378.3078 | 627.1074 | 651.9613
31 | 416.8067 | 667.0488 | 688.6467
31 | 455.3056 | 705.6783 | 725.332
31 | 493.8044 | 742.0872 | 762.0172
31 | 532.3033 | 776.1797 | 798.7026
31 | 570.8022 | 808.8989 | 835.3879
31 | 609.3011 | 842.8706 | 872.0732
31 | 647.8 | 884.9568 | 908.7586
32 | 278.15 | 1471.849 | 1536.088
32 | 340.0556 | 1673.423 | 1699.656
32 | 401.9611 | 1881.116 | 1863.223
32 | 463.8667 | 2072.092 | 2026.791
32 | 525.7722 | 2239.636 | 2190.359
32 | 587.6778 | 2385.401 | 2353.927
32 | 649.5833 | 2514.249 | 2517.494
32 | 711.4889 | 2631.995 | 2681.062
32 | 773.3944 | 2746.854 | 2844.63
32 | 835.3 | 2883.548 | 3008.198
33 | 335.66 | 583.466 | 559.4687
33 | 374.4756 | 629.4655 | 595.0972
33 | 413.2911 | 670.6651 | 630.7256
33 | 452.1067 | 706.6949 | 666.3541
33 | 490.9222 | 737.7267 | 701.9825
33 | 529.7378 | 764.1693 | 737.611
33 | 568.5533 | 786.7417 | 773.2394
33 | 607.3689 | 806.8727 | 808.8679
33 | 646.1844 | 827.5053 | 844.4964
33 | 685 | 855.7652 | 880.1249
34 | 342.75 | 677.747 | 626.1738
34 | 382.7778 | 732.999 | 666.0361
34 | 422.8056 | 779.3064 | 705.8984
34 | 462.8333 | 816.9839 | 745.7606
34 | 502.8611 | 846.8695 | 785.6229
34 | 542.8889 | 869.9106 | 825.4852
34 | 582.9167 | 887.1839 | 865.3475
34 | 622.9444 | 900.221 | 905.2097
34 | 662.9722 | 911.6475 | 945.072
34 | 703 | 927.7094 | 984.9343
35 | 286.53 | 561.3902 | 555.4769
35 | 330.36 | 591.1542 | 599.814
35 | 374.19 | 627.1458 | 644.1512
35 | 418.02 | 666.0533 | 688.4884
35 | 461.85 | 706.6241 | 732.8256
35 | 505.68 | 748.888 | 777.1628
35 | 549.51 | 793.6124 | 821.5
35 | 593.34 | 842.4527 | 865.8371
35 | 637.17 | 899.2688 | 910.1743
35 | 681 | 974.5602 | 954.5115
36 | 331.05 | 624.309 | 636.7127
36 | 370.8556 | 682.7372 | 676.7975
36 | 410.6611 | 733.2952 | 716.8822
36 | 450.4667 | 776.1816 | 756.967
36 | 490.2722 | 811.8556 | 797.0517
36 | 530.0778 | 840.8636 | 837.1365
36 | 569.8833 | 864.0489 | 877.2212
36 | 609.6889 | 882.8922 | 917.306
36 | 649.4944 | 900.0468 | 957.3907
36 | 689.3 | 921.622 | 997.4755
37 | 334.85 | 656.7636 | 669.3672
37 | 375.2889 | 727.7351 | 711.55
37 | 415.7278 | 787.7379 | 753.7329
37 | 456.1667 | 836.6319 | 795.9158
37 | 496.6056 | 875.1408 | 838.0987
37 | 537.0444 | 904.3345 | 880.2814
37 | 577.4833 | 925.6219 | 922.4643
37 | 617.9222 | 940.9823 | 964.6472
37 | 658.3611 | 953.4022 | 1006.83
37 | 698.8 | 969.0656 | 1049.013
38 | 338.55 | 670.1354 | 702.0327
38 | 379.5667 | 741.2209 | 746.2806
38 | 420.5833 | 803.2819 | 790.5285
38 | 461.6 | 856.3053 | 834.7764
38 | 502.6167 | 900.7156 | 879.0243
38 | 543.6333 | 937.0874 | 923.2722
38 | 584.65 | 966.3125 | 967.5201
38 | 625.6667 | 990.0138 | 1011.768
38 | 666.6833 | 1011.207 | 1056.016
38 | 707.7 | 1036.847 | 1100.264
39 | 343.92 | 726.2713 | 765.39
39 | 386.1956 | 796.6875 | 813.9575
39 | 428.4711 | 862.9234 | 862.525
39 | 470.7467 | 923.3809 | 911.0925
39 | 513.0222 | 977.5156 | 959.6599
39 | 555.2978 | 1025.364 | 1008.227
39 | 597.5733 | 1067.576 | 1056.795
39 | 639.8489 | 1105.899 | 1105.362
39 | 682.1244 | 1144.075 | 1153.93
39 | 724.4 | 1190.805 | 1202.497
40 | 243.51 | 289.1302 | 310.5116
40 | 273.9756 | 301.6605 | 329.6439
40 | 304.4411 | 317.3951 | 348.7761
40 | 334.9067 | 335.0317 | 367.9084
40 | 365.3722 | 353.5621 | 387.0407
40 | 395.8378 | 372.3782 | 406.173
40 | 426.3033 | 391.3601 | 425.3052
40 | 456.7689 | 410.9711 | 444.4375
40 | 487.2344 | 432.4999 | 463.5697
40 | 517.7 | 458.9182 | 482.702
41 | 178.18 | 116.8915 | 104.6465
41 | 213.0211 | 124.5077 | 119.2594
41 | 247.8622 | 135.7534 | 133.8723
41 | 282.7033 | 149.0517 | 148.4851
41 | 317.5444 | 163.0129 | 163.098
41 | 352.3856 | 176.7605 | 177.7109
41 | 387.2267 | 190.0642 | 192.3238
41 | 422.0678 | 203.346 | 206.9367
41 | 456.9089 | 217.7811 | 221.5496
41 | 491.75 | 236.0986 | 236.1624
42 | 228.55 | 216.275 | 220.3442
42 | 259.9667 | 246.2403 | 236.5417
42 | 291.3833 | 273.6988 | 252.7391
42 | 322.8 | 297.6565 | 268.9366
42 | 354.2167 | 317.4179 | 285.1341
42 | 385.6333 | 332.5668 | 301.3315
42 | 417.05 | 343.1523 | 317.5289
42 | 448.4667 | 349.9587 | 333.7264
42 | 479.8833 | 354.7147 | 349.9238
42 | 511.3 | 360.6706 | 366.1213
43 | 239.15 | 243.5992 | 253.8909
43 | 271.7222 | 281.4415 | 272.2294
43 | 304.2944 | 315.2037 | 290.5679
43 | 336.8667 | 343.7135 | 308.9065
43 | 369.4389 | 366.3034 | 327.245
43 | 402.0111 | 382.7248 | 345.5835
43 | 434.5833 | 393.317 | 363.922
43 | 467.1556 | 399.2598 | 382.2606
43 | 499.7278 | 402.7531 | 400.5991
43 | 532.3 | 407.6931 | 418.9376
44 | 257.65 | 274.3614 | 292.8082
44 | 290.3889 | 311.8967 | 312.7356
44 | 323.1278 | 345.6805 | 332.663
44 | 355.8667 | 374.6461 | 352.5904
44 | 388.6056 | 398.1881 | 372.5178
44 | 421.3444 | 416.104 | 392.4452
44 | 454.0833 | 428.7583 | 412.3726
44 | 486.8222 | 437.2779 | 432.3
44 | 519.5611 | 443.7204 | 452.2274
44 | 552.3 | 451.8127 | 472.1548
45 | 280.05 | 346.9637 | 364.2858
45 | 314.2667 | 389.6448 | 388.0904
45 | 348.4833 | 426.9301 | 411.895
45 | 382.7 | 457.9579 | 435.6997
45 | 416.9167 | 482.4274 | 459.5043
45 | 451.1333 | 500.4836 | 483.3089
45 | 485.35 | 512.8359 | 507.1136
45 | 519.5667 | 520.8843 | 530.9182
45 | 553.7833 | 526.8551 | 554.7228
45 | 588 | 534.7092 | 578.5275
46 | 296.95 | 445.4129 | 434.0103
46 | 325.0667 | 483.6857 | 455.8905
46 | 353.1833 | 516.5766 | 477.7707
46 | 381.3 | 543.8401 | 499.6509
46 | 409.4167 | 565.5517 | 521.5311
46 | 437.5333 | 581.9767 | 543.4113
46 | 465.65 | 593.5336 | 565.2915
46 | 493.7667 | 600.8174 | 587.1717
46 | 521.8833 | 604.6063 | 609.0519
46 | 550 | 605.8297 | 630.9321
47 | 303.75 | 466.2916 | 468.1488
47 | 340.2667 | 514.4332 | 498.0218
47 | 376.7833 | 554.9368 | 527.8947
47 | 413.3 | 587.4101 | 557.7678
47 | 449.8167 | 612.0869 | 587.6408
47 | 486.3333 | 629.5994 | 617.5137
47 | 522.85 | 641.0349 | 647.3868
47 | 559.3667 | 648.0023 | 677.2598
47 | 595.8833 | 652.764 | 707.1327
47 | 632.4 | 659.4865 | 737.0058
48 | 317.05 | 531.2654 | 537.0598
48 | 354.8556 | 586.2088 | 570.9157
48 | 392.6611 | 632.3222 | 604.7716
48 | 430.4667 | 669.3767 | 638.6275
48 | 468.2722 | 697.8105 | 672.4833
48 | 506.0778 | 718.4227 | 706.3392
48 | 543.8833 | 732.4026 | 740.195
48 | 581.6889 | 741.4147 | 774.0509
48 | 619.4944 | 747.777 | 807.9068
48 | 657.3 | 755.8902 | 841.7627
49 | 327.05 | 583.6277 | 603.9761
49 | 366.1778 | 639.6987 | 641.946
49 | 405.3056 | 688.7489 | 679.9158
49 | 444.4333 | 730.4185 | 717.8856
49 | 483.5611 | 764.9562 | 755.8555
49 | 522.6889 | 792.9047 | 793.8253
49 | 561.8167 | 815.182 | 831.7952
49 | 600.9444 | 833.3502 | 869.7649
49 | 640.0722 | 850.1475 | 907.7348
49 | 679.2 | 871.7504 | 945.7046
50 | 146.95 | 128.4556 | 104.9646
50 | 179.1556 | 130.0587 | 116.5058
50 | 211.3611 | 134.885 | 128.047
50 | 243.5667 | 142.9637 | 139.5882
50 | 275.7722 | 153.9297 | 151.1294
50 | 307.9778 | 167.2121 | 162.6706
50 | 340.1833 | 182.1458 | 174.2118
50 | 372.3889 | 198.3044 | 185.753
50 | 404.5944 | 216.1254 | 197.2942
50 | 436.8 | 237.8975 | 208.8354
51 | 195.56 | 179.068 | 176.9051
51 | 228.0644 | 197.9869 | 192.052
51 | 260.5689 | 217.4409 | 207.1989
51 | 293.0733 | 236.472 | 222.3457
51 | 325.5778 | 254.1754 | 237.4927
51 | 358.0822 | 269.7742 | 252.6395
51 | 390.5867 | 282.7985 | 267.7864
51 | 423.0911 | 293.4703 | 282.9333
51 | 455.5956 | 303.1278 | 298.0802
51 | 488.1 | 315.0218 | 313.2271
52 | 236.2 | 253.1364 | 276.4566
52 | 271.1444 | 269.7064 | 299.9165
52 | 306.0889 | 290.7684 | 323.3764
52 | 341.0333 | 314.869 | 346.8363
52 | 375.9778 | 340.7374 | 370.2962
52 | 410.9222 | 367.4202 | 393.7561
52 | 445.8667 | 394.452 | 417.2161
52 | 480.8111 | 422.0629 | 440.676
52 | 515.7556 | 451.479 | 464.1359
52 | 550.7 | 485.8864 | 487.5958
53 | 238.72 | 263.106 | 304.8899
53 | 273.9733 | 295.6641 | 330.0347
53 | 309.2267 | 326.4506 | 355.1797
53 | 344.48 | 355.374 | 380.3245
53 | 379.7333 | 382.5411 | 405.4694
53 | 414.9867 | 407.9869 | 430.6143
53 | 450.24 | 431.8104 | 455.7592
53 | 485.4933 | 454.4978 | 480.9041
53 | 520.7467 | 477.3858 | 506.049
53 | 556 | 503.8943 | 531.1939
54 | 255.15 | 318.6607 | 343.7639
54 | 292.0111 | 343.7136 | 371.5608
54 | 328.8722 | 372.3306 | 399.3577
54 | 365.7333 | 402.603 | 427.1546
54 | 402.5944 | 433.0743 | 454.9515
54 | 439.4556 | 462.7714 | 482.7485
54 | 476.3167 | 491.3504 | 510.5454
54 | 513.1778 | 519.3359 | 538.3423
54 | 550.0389 | 548.5062 | 566.1392
54 | 586.9 | 583.2101 | 593.9361
55 | 261.8 | 339.927 | 375.959
55 | 296.9333 | 372.2248 | 403.8546
55 | 332.0667 | 403.8115 | 431.7503
55 | 367.2 | 434.9335 | 459.6459
55 | 402.3333 | 465.7799 | 487.5415
55 | 437.4667 | 496.3746 | 515.4372
55 | 472.6 | 526.7975 | 543.3328
55 | 507.7333 | 557.5798 | 571.2284
55 | 542.8667 | 590.2465 | 599.1241
55 | 578 | 628.6303 | 627.0198
56 | 278.15 | 406.3416 | 416.5423
56 | 315.2444 | 431.5886 | 447.4441
56 | 352.3389 | 460.1313 | 478.346
56 | 389.4333 | 490.1296 | 509.2478
56 | 426.5278 | 520.2871 | 540.1497
56 | 463.6222 | 549.8266 | 571.0515
56 | 500.7167 | 578.6113 | 601.9534
56 | 537.8111 | 607.4127 | 632.8552
56 | 574.9056 | 638.4302 | 663.757
56 | 612 | 677.0143 | 694.6588
57 | 279.07 | 423.446 | 444.7397
57 | 315.9511 | 447.1573 | 476.8773
57 | 352.8322 | 473.1155 | 509.0148
57 | 389.7133 | 501.6077 | 541.1524
57 | 426.5944 | 532.8933 | 573.2899
57 | 463.4756 | 567.1309 | 605.4276
57 | 500.3567 | 604.5671 | 637.5651
57 | 537.2378 | 645.946 | 669.7027
57 | 574.1189 | 693.2551 | 701.8402
57 | 611 | 751.6722 | 733.9778
58 | 291.85 | 448.0355 | 483.6027
58 | 330.6667 | 482.2776 | 518.8887
58 | 369.4833 | 520.2234 | 554.1746
58 | 408.3 | 559.8761 | 589.4606
58 | 447.1167 | 599.9742 | 624.7466
58 | 485.9333 | 639.8037 | 660.0325
58 | 524.75 | 679.2335 | 695.3185
58 | 563.5667 | 718.9921 | 730.6045
58 | 602.3833 | 761.2276 | 765.8904
58 | 641.2 | 811.2699 | 801.1764
59 | 292.35 | 460.9474 | 511.6266
59 | 330.5333 | 502.2577 | 547.7518
59 | 368.7167 | 543.3106 | 583.877
59 | 406.9 | 584.6013 | 620.0022
59 | 445.0833 | 626.3668 | 656.1274
59 | 483.2667 | 668.5906 | 692.2527
59 | 521.45 | 711.2699 | 728.3778
59 | 559.6333 | 754.9246 | 764.503
59 | 597.8167 | 801.4289 | 800.6283
59 | 636 | 856.117 | 836.7535
60 | 303.05 | 513.0729 | 549.5495
60 | 342.9556 | 552.3979 | 588.761
60 | 382.8611 | 595.3308 | 627.9724
60 | 422.7667 | 639.791 | 667.1839
60 | 462.6722 | 684.6058 | 706.3954
60 | 502.5778 | 729.2007 | 745.6069
60 | 542.4833 | 773.5639 | 784.8183
60 | 582.3889 | 818.5463 | 824.0298
60 | 622.2944 | 866.534 | 863.2413
60 | 662.2 | 923.4971 | 902.4528
61 | 303.09 | 577.3652 | 577.2374
61 | 342.7467 | 612.4361 | 617.6322
61 | 382.4033 | 647.9895 | 658.0269
61 | 422.06 | 684.3957 | 698.4216
61 | 461.7167 | 722.1931 | 738.8164
61 | 501.3733 | 761.7818 | 779.2111
61 | 541.03 | 803.5246 | 819.6059
61 | 580.6867 | 848.2981 | 860.0007
61 | 620.3433 | 898.6808 | 900.3954
61 | 660 | 962.0693 | 940.7902
62 | 312.15 | 574.6962 | 614.2961
62 | 353.1444 | 618.3284 | 657.5105
62 | 394.1389 | 665.8236 | 700.725
62 | 435.1333 | 715.0323 | 743.9394
62 | 476.1278 | 764.9115 | 787.1539
62 | 517.1222 | 815.0824 | 830.3683
62 | 558.1167 | 865.6894 | 873.5828
62 | 599.1111 | 917.6879 | 916.7972
62 | 640.1056 | 973.6181 | 960.0117
62 | 681.1 | 1039.927 | 1003.226
63 | 312.02 | 698.7725 | 641.8507
63 | 353.3511 | 728.3509 | 686.8712
63 | 394.6822 | 759.4798 | 731.8918
63 | 436.0133 | 792.3186 | 776.9124
63 | 477.3444 | 827.1542 | 821.933
63 | 518.6756 | 864.1688 | 866.9537
63 | 560.0067 | 903.6929 | 911.9742
63 | 601.3378 | 946.9009 | 956.9948
63 | 642.6689 | 997.2126 | 1002.015
63 | 684 | 1064.291 | 1047.036
64 | 319.48 | 666.1862 | 677.8027
64 | 361.5267 | 722.8869 | 725.0624
64 | 403.5733 | 779.0554 | 772.3219
64 | 445.62 | 832.5017 | 819.5816
64 | 487.6667 | 882.2455 | 866.8412
64 | 529.7133 | 928.0292 | 914.1007
64 | 571.76 | 970.2413 | 961.3604
64 | 613.8067 | 1010.324 | 1008.62
64 | 655.8533 | 1051.725 | 1055.88
64 | 697.9 | 1102.989 | 1103.139
65 | 300 | 476.993 | 434.7447
65 | 333.4444 | 479.2608 | 462.6058
65 | 366.8889 | 486.3509 | 490.467
65 | 400.3333 | 497.5623 | 518.3281
65 | 433.7778 | 512.4338 | 546.1894
65 | 467.2222 | 530.809 | 574.0505
65 | 500.6667 | 553.0061 | 601.9117
65 | 534.1111 | 580.1136 | 629.7728
65 | 567.5556 | 614.6358 | 657.6341
65 | 601 | 662.2628 | 685.4952
66 | 272.4 | 461.2812 | 465.9218
66 | 310.6889 | 492.9714 | 500.728
66 | 348.9778 | 524.6222 | 535.5342
66 | 387.2667 | 556.5934 | 570.3404
66 | 425.5556 | 589.0833 | 605.1466
66 | 463.8444 | 622.0768 | 639.9528
66 | 502.1333 | 655.6594 | 674.759
66 | 540.4222 | 690.537 | 709.5652
66 | 578.7111 | 728.8406 | 744.3714
66 | 617 | 776.2852 | 779.1776
67 | 145.59 | 65.22268 | 58.07682
67 | 162.7467 | 67.12683 | 62.50749
67 | 179.9033 | 69.65628 | 66.93813
67 | 197.06 | 72.74892 | 71.3688
67 | 214.2167 | 76.30392 | 75.79947
67 | 231.3733 | 80.24047 | 80.23011
67 | 248.53 | 84.5413 | 84.66078
67 | 265.6867 | 89.27673 | 89.09145
67 | 282.8433 | 94.62498 | 93.52209
67 | 300 | 100.9196 | 97.95276
68 | 85.47 | 103.4967 | 63.40566
68 | 110.9733 | 100.8107 | 70.2591
68 | 136.4767 | 99.35627 | 77.11257
68 | 161.98 | 99.21986 | 83.96601
68 | 187.4833 | 100.3248 | 90.81945
68 | 212.9867 | 102.5527 | 97.67292
68 | 238.49 | 106.0896 | 104.5264
68 | 263.9933 | 111.6241 | 111.3798
68 | 289.4967 | 120.6977 | 118.2333
68 | 315 | 137.6739 | 125.0867
69 | 278.68 | 130.4113 | 126.7125
69 | 299.0544 | 136.4569 | 133.5576
69 | 319.4289 | 142.6672 | 140.4026
69 | 339.8033 | 148.9033 | 147.2476
69 | 360.1778 | 155.1083 | 154.0927
69 | 380.5522 | 161.3112 | 160.9377
69 | 400.9267 | 167.634 | 167.7827
69 | 421.3011 | 174.317 | 174.6277
69 | 441.6756 | 181.7923 | 181.4728
69 | 462.05 | 190.8756 | 188.3178
70 | 159.05 | 112.8689 | 83.07521
70 | 187.3778 | 107.6998 | 91.53658
70 | 215.7056 | 105.9647 | 99.99795
70 | 244.0333 | 107.6727 | 108.4593
70 | 272.3611 | 112.7139 | 116.9207
70 | 300.6889 | 120.8971 | 125.382
70 | 329.0167 | 132.0312 | 133.8434
70 | 357.3444 | 146.1323 | 142.3047
70 | 385.6722 | 163.7638 | 150.7661
70 | 414 | 186.6388 | 159.2275
71 | 289.81 | 81.5826 | 97.61887
71 | 312.27 | 79.65156 | 103.8615
71 | 334.73 | 78.73713 | 110.1041
71 | 357.19 | 78.80393 | 116.3467
71 | 379.65 | 79.92967 | 122.5893
71 | 402.11 | 82.32659 | 128.8319
71 | 424.57 | 86.36587 | 135.0745
71 | 447.03 | 92.61427 | 141.3171
71 | 469.49 | 101.9112 | 147.5597
71 | 491.95 | 115.569 | 153.8023
72 | 352.9 | 711.5254 | 756.1436
72 | 395.5778 | 784.6612 | 805.0446
72 | 438.2556 | 855.0765 | 853.9457
72 | 480.9333 | 923.3929 | 902.8466
72 | 523.6111 | 989.8264 | 951.7476
72 | 566.2889 | 1054.088 | 1000.649
72 | 608.9667 | 1115.616 | 1049.55
72 | 651.6444 | 1174.341 | 1098.451
72 | 694.3222 | 1232.054 | 1147.352
72 | 737 | 1295.497 | 1196.253
73 | 355.8 | 793.0295 | 818.7003
73 | 393.1556 | 838.8771 | 864.2078
73 | 430.5111 | 884.534 | 909.7152
73 | 467.8667 | 930.3962 | 955.2227
73 | 505.2222 | 976.66 | 1000.73
73 | 542.5778 | 1023.371 | 1046.238
73 | 579.9333 | 1070.631 | 1091.745
73 | 617.2889 | 1118.9 | 1137.253
73 | 654.6444 | 1169.452 | 1182.76
73 | 692 | 1225.424 | 1228.268
74 | 286.402 | 171.4561 | 170.0286
74 | 311.9351 | 182.9418 | 182.8026
74 | 337.4682 | 194.7785 | 195.5767
74 | 363.0013 | 206.5527 | 208.3507
74 | 388.5344 | 217.9936 | 221.1248
74 | 414.0676 | 229.0103 | 233.8988
74 | 439.6007 | 239.7129 | 246.6729
74 | 465.1338 | 250.448 | 259.4469
74 | 490.6669 | 261.9219 | 272.221
74 | 516.2 | 275.6028 | 284.995
75 | 247.98 | 171.014 | 150.8063
75 | 279.3489 | 180.1648 | 166.5
75 | 310.7178 | 191.3368 | 182.1936
75 | 342.0867 | 203.7055 | 197.8873
75 | 373.4556 | 216.5567 | 213.5809
75 | 404.8244 | 229.4662 | 229.2745
75 | 436.1933 | 242.3996 | 244.9682
75 | 467.5622 | 255.7719 | 260.6619
75 | 498.9311 | 270.6188 | 276.3555
75 | 530.3 | 289.3079 | 292.0492
76 | 229.33 | 204.2504 | 156.3883
76 | 264.86 | 207.2377 | 176.9654
76 | 300.39 | 215.1003 | 197.5426
76 | 335.92 | 226.5754 | 218.1198
76 | 371.45 | 240.4517 | 238.697
76 | 406.98 | 255.8831 | 259.2742
76 | 442.51 | 272.5962 | 279.8514
76 | 478.04 | 291.028 | 300.4285
76 | 513.57 | 312.6175 | 321.0057
76 | 549.1 | 340.979 | 341.5829
77 | 183.85 | 152.2248 | 145.1187
77 | 214.8778 | 166.5826 | 157.9583
77 | 245.9056 | 182.2638 | 170.798
77 | 276.9333 | 198.6182 | 183.6376
77 | 307.9611 | 214.9124 | 196.4773
77 | 338.9889 | 230.4069 | 209.3169
77 | 370.0167 | 244.5028 | 222.1566
77 | 401.0444 | 257.1252 | 234.9962
77 | 432.0722 | 269.2152 | 247.8359
77 | 463.1 | 283.4974 | 260.6755
78 | 257.65 | 274.3614 | 292.8082
78 | 290.3889 | 311.8967 | 312.7356
78 | 323.1278 | 345.6805 | 332.663
78 | 355.8667 | 374.6461 | 352.5904
78 | 388.6056 | 398.1881 | 372.5178
78 | 421.3444 | 416.104 | 392.4452
78 | 454.0833 | 428.7583 | 412.3726
78 | 486.8222 | 437.2779 | 432.3
78 | 519.5611 | 443.7204 | 452.2274
78 | 552.3 | 451.8127 | 472.1548
79 | 280.05 | 346.9637 | 364.2858
79 | 314.2667 | 389.6448 | 388.0904
79 | 348.4833 | 426.9301 | 411.895
79 | 382.7 | 457.9579 | 435.6997
79 | 416.9167 | 482.4274 | 459.5043
79 | 451.1333 | 500.4836 | 483.3089
79 | 485.35 | 512.8359 | 507.1136
79 | 519.5667 | 520.8843 | 530.9182
79 | 553.7833 | 526.8551 | 554.7228
79 | 588 | 534.7092 | 578.5275
80 | 322.35 | 568.5879 | 570.7053
80 | 360.8222 | 622.9879 | 606.6098
80 | 399.2944 | 669.0044 | 642.5144
80 | 437.7667 | 706.5761 | 678.419
80 | 476.2389 | 736.1804 | 714.3236
80 | 514.7111 | 758.5558 | 750.2281
80 | 553.1833 | 774.7855 | 786.1327
80 | 591.6556 | 786.4653 | 822.0373
80 | 630.1278 | 796.0156 | 857.9419
80 | 668.6 | 808.4748 | 893.8464
81 | 331.05 | 624.309 | 636.7127
81 | 370.8556 | 682.7372 | 676.7975
81 | 410.6611 | 733.2952 | 716.8822
81 | 450.4667 | 776.1816 | 756.967
81 | 490.2722 | 811.8556 | 797.0517
81 | 530.0778 | 840.8636 | 837.1365
81 | 569.8833 | 864.0489 | 877.2212
81 | 609.6889 | 882.8922 | 917.306
81 | 649.4944 | 900.0468 | 957.3907
81 | 689.3 | 921.622 | 997.4755
82 | 289.81 | 81.5826 | 97.61887
82 | 312.27 | 79.65156 | 103.8615
82 | 334.73 | 78.73713 | 110.1041
82 | 357.19 | 78.80393 | 116.3467
82 | 379.65 | 79.92967 | 122.5893
82 | 402.11 | 82.32659 | 128.8319
82 | 424.57 | 86.36587 | 135.0745
82 | 447.03 | 92.61427 | 141.3171
82 | 469.49 | 101.9112 | 147.5597
82 | 491.95 | 115.569 | 153.8023
83 | 252.45 | 82.04298 | 117.6453
83 | 280.0456 | 84.01282 | 126.8101
83 | 307.6411 | 87.70467 | 135.9748
83 | 335.2367 | 92.90321 | 145.1396
83 | 362.8322 | 99.45856 | 154.3044
83 | 390.4278 | 107.337 | 163.4692
83 | 418.0233 | 116.6961 | 172.634
83 | 445.6189 | 127.9774 | 181.7988
83 | 473.2144 | 142.05 | 190.9635
83 | 500.81 | 160.589 | 200.1283
84 | 267.95 | 135.1661 | 153.5377
84 | 295.4778 | 142.3034 | 164.1192
84 | 323.0056 | 149.8437 | 174.7007
84 | 350.5333 | 158.4269 | 185.2821
84 | 378.0611 | 168.439 | 195.8636
84 | 405.5889 | 180.1607 | 206.4451
84 | 433.1167 | 193.9119 | 217.0265
84 | 460.6444 | 210.1839 | 227.608
84 | 488.1722 | 229.792 | 238.1895
84 | 515.7 | 254.2401 | 248.771
85 | 239.15 | 174.3818 | 171.3059
85 | 272.4844 | 175.954 | 185.8064
85 | 305.8189 | 184.3793 | 200.307
85 | 339.1533 | 197.2059 | 214.8074
85 | 372.4878 | 213.0507 | 229.308
85 | 405.8222 | 231.1681 | 243.8085
85 | 439.1567 | 251.2844 | 258.309
85 | 472.4911 | 273.6586 | 272.8095
85 | 505.8256 | 299.2928 | 287.31
85 | 539.16 | 330.5944 | 301.8105
86 | 269.25 | 231.8213 | 214.3589
86 | 301.5778 | 244.8905 | 230.0092
86 | 333.9056 | 259.3316 | 245.6595
86 | 366.2333 | 274.6599 | 261.3098
86 | 398.5611 | 290.5467 | 276.9601
86 | 430.8889 | 306.762 | 292.6105
86 | 463.2167 | 323.2749 | 308.2608
86 | 495.5444 | 340.4923 | 323.9111
86 | 527.8722 | 359.6488 | 339.5614
86 | 560.2 | 383.7602 | 355.2117
87 | 289.65 | 325.7023 | 285.0268
87 | 323.4956 | 339.6889 | 304.6043
87 | 357.3411 | 354.291 | 324.1818
87 | 391.1867 | 369.1997 | 343.7593
87 | 425.0322 | 384.2991 | 363.3367
87 | 458.8778 | 399.5781 | 382.9142
87 | 492.7233 | 415.2796 | 402.4917
87 | 526.5689 | 432.2434 | 422.0692
87 | 560.4144 | 452.498 | 441.6466
87 | 594.26 | 480.8178 | 461.2241
88 | 316.98 | 440.732 | 423.5926
88 | 353.2044 | 470.0739 | 450.9244
88 | 389.4289 | 498.5107 | 478.2564
88 | 425.6533 | 525.8716 | 505.5883
88 | 461.8778 | 552.1949 | 532.9203
88 | 498.1022 | 577.5832 | 560.2521
88 | 534.3267 | 602.3687 | 587.5841
88 | 570.5511 | 627.5512 | 614.916
88 | 606.7756 | 655.5669 | 642.2479
88 | 643 | 692.3612 | 669.5798
89 | 182.48 | 91.47235 | 83.30352
89 | 202.1967 | 92.7192 | 89.59747
89 | 221.9133 | 94.93414 | 95.89139
89 | 241.63 | 98.03123 | 102.1853
89 | 261.3467 | 101.9017 | 108.4793
89 | 281.0633 | 106.4664 | 114.7732
89 | 300.78 | 111.7097 | 121.0671
89 | 320.4967 | 117.7075 | 127.3611
89 | 340.2133 | 124.6741 | 133.655
89 | 359.93 | 133.0768 | 139.949
90 | 179.311 | 74.24 | 97.91698
90 | 205.132 | 85.05497 | 107.7509
90 | 230.953 | 97.1699 | 117.5849
90 | 256.774 | 109.8683 | 127.4188
90 | 282.595 | 122.417 | 137.2528
90 | 308.416 | 134.2802 | 147.0867
90 | 334.237 | 145.2134 | 156.9207
90 | 360.058 | 155.2732 | 166.7546
90 | 385.879 | 164.8453 | 176.5886
90 | 411.7 | 174.8633 | 186.4225
91 | 265.12 | 169.2141 | 172.0705
91 | 291.6844 | 182.2084 | 185.4265
91 | 318.2489 | 195.8802 | 198.7825
91 | 344.8133 | 209.6524 | 212.1385
91 | 371.3778 | 223.2106 | 225.4946
91 | 397.9422 | 236.5011 | 238.8506
91 | 424.5067 | 249.71 | 252.2067
91 | 451.0711 | 263.2767 | 265.5627
91 | 477.6356 | 278.0242 | 278.9187
91 | 504.2 | 295.6228 | 292.2748
92 | 287.95 | 198.6217 | 205.5418
92 | 316.7556 | 213.7185 | 221.7672
92 | 345.5611 | 229.4798 | 237.9925
92 | 374.3667 | 245.3268 | 254.2179
92 | 403.1722 | 260.9811 | 270.4432
92 | 431.9778 | 276.45 | 286.6686
92 | 460.7833 | 292.0043 | 302.894
92 | 489.5889 | 308.2069 | 319.1193
92 | 518.3944 | 326.0996 | 335.3447
92 | 547.2 | 347.8617 | 351.5701
93 | 274.8 | 546.7955 | 489.0787
93 | 320.8222 | 575.5912 | 532.1062
93 | 366.8444 | 606.053 | 575.1338
93 | 412.8667 | 638.6021 | 618.1615
93 | 458.8889 | 673.3472 | 661.1891
93 | 504.9111 | 710.1722 | 704.2167
93 | 550.9333 | 749.0551 | 747.2442
93 | 596.9556 | 790.8725 | 790.2719
93 | 642.9778 | 839.0859 | 833.2995
93 | 689 | 904.4291 | 876.3271
94 | 286.53 | 561.3902 | 555.4769
94 | 330.36 | 591.1542 | 599.814
94 | 374.19 | 627.1458 | 644.1512
94 | 418.02 | 666.0533 | 688.4884
94 | 461.85 | 706.6241 | 732.8256
94 | 505.68 | 748.888 | 777.1628
94 | 549.51 | 793.6124 | 821.5
94 | 593.34 | 842.4527 | 865.8371
94 | 637.17 | 899.2688 | 910.1743
94 | 681 | 974.5602 | 954.5115
95 | 268.15 | 511.1592 | 521.9142
95 | 313.3556 | 540.8376 | 568.3577
95 | 358.5611 | 580.7566 | 614.801
95 | 403.7667 | 625.8294 | 661.2444
95 | 448.9722 | 672.3199 | 707.6878
95 | 494.1778 | 718.2247 | 754.1312
95 | 539.3833 | 762.9995 | 800.5746
95 | 584.5889 | 807.5981 | 847.018
95 | 629.7944 | 855.6239 | 893.4614
95 | 675 | 917.7012 | 939.9048
96 | 262.05 | 492.0175 | 500.6116
96 | 308.4889 | 537.8887 | 549.0618
96 | 354.9278 | 585.7175 | 597.512
96 | 401.3667 | 631.8201 | 645.9622
96 | 447.8056 | 675.2523 | 694.4125
96 | 494.2444 | 716.4374 | 742.8626
96 | 540.6833 | 756.287 | 791.3128
96 | 587.1222 | 796.325 | 839.763
96 | 633.5611 | 840.261 | 888.2133
96 | 680 | 899.2301 | 936.6635
97 | 234.8 | 593.2439 | 506.5422
97 | 283.7111 | 643.6409 | 561.7585
97 | 332.6222 | 692.3363 | 616.9748
97 | 381.5333 | 737.8927 | 672.1911
97 | 430.4444 | 781.413 | 727.4074
97 | 479.3556 | 824.4749 | 782.6239
97 | 528.2667 | 868.4253 | 837.8402
97 | 577.1778 | 914.6728 | 893.0565
97 | 626.0889 | 966.8796 | 948.2728
97 | 675 | 1038.081 | 1003.489
98 | 334.25 | 634.0434 | 588.0339
98 | 374 | 685.2925 | 626.0808
98 | 413.75 | 729.1379 | 664.1277
98 | 453.5 | 765.8185 | 702.1746
98 | 493.25 | 796.0094 | 740.2214
98 | 533 | 820.4588 | 778.2683
98 | 572.75 | 840.0712 | 816.3152
98 | 612.5 | 856.3367 | 854.3621
98 | 652.25 | 872.1191 | 892.409
98 | 692 | 894.3507 | 930.4558
99 | 341.23 | 705.9091 | 654.4285
99 | 382.3156 | 765.0844 | 696.9134
99 | 423.4011 | 815.0229 | 739.3982
99 | 464.4867 | 855.99 | 781.8831
99 | 505.5722 | 888.8816 | 824.3679
99 | 546.6578 | 914.7188 | 866.8528
99 | 587.7433 | 934.6355 | 909.3376
99 | 628.8289 | 950.2634 | 951.8225
99 | 669.9144 | 964.5047 | 994.3074
99 | 711 | 984.4268 | 1036.792
100 | 347.26 | 833.4604 | 720.1627
100 | 384.4533 | 858.3072 | 761.4104
100 | 421.6467 | 884.1291 | 802.6582
100 | 458.84 | 911.3352 | 843.9059
100 | 496.0333 | 940.2941 | 885.1536
100 | 533.2267 | 971.3614 | 926.4014
100 | 570.42 | 1005.148 | 967.6491
100 | 607.6133 | 1043.158 | 1008.897
100 | 644.8067 | 1089.152 | 1050.145
100 | 682 | 1152.898 | 1091.392
101 | 352.22 | 764.6785 | 784.9205
101 | 389.64 | 810.0234 | 829.1591
101 | 427.06 | 854.8329 | 873.3977
101 | 464.48 | 899.5489 | 917.6362
101 | 501.9 | 944.4096 | 961.8748
101 | 539.32 | 989.4862 | 1006.113
101 | 576.74 | 1034.899 | 1050.352
101 | 614.16 | 1081.158 | 1094.591
101 | 651.58 | 1129.693 | 1138.829
101 | 689 | 1184.115 | 1183.068
102 | 331.5 | 817.3891 | 817.6468
102 | 377.5556 | 957.2046 | 875.3942
102 | 423.6111 | 1074.506 | 933.1414
102 | 469.6667 | 1168.804 | 990.8888
102 | 515.7222 | 1240.982 | 1048.636
102 | 561.7778 | 1292.715 | 1106.383
102 | 607.8333 | 1326.836 | 1164.131
102 | 653.8889 | 1348.429 | 1221.878
102 | 699.9444 | 1364.857 | 1279.625
102 | 746 | 1386.271 | 1337.373
103 | 360.1 | 885.4804 | 882.9488
103 | 397.6444 | 915.5807 | 931.349
103 | 435.1889 | 950.3258 | 979.7493
103 | 472.7333 | 988.7007 | 1028.15
103 | 510.2778 | 1029.92 | 1076.55
103 | 547.8222 | 1073.568 | 1124.95
103 | 585.3667 | 1119.786 | 1173.35
103 | 622.9111 | 1169.488 | 1221.751
103 | 660.4556 | 1224.702 | 1270.151
103 | 698 | 1289.292 | 1318.551
104 | 336.63 | 873.2633 | 881.1926
104 | 384.8933 | 933.6378 | 945.0977
104 | 433.1567 | 995.8475 | 1009.003
104 | 481.42 | 1059.586 | 1072.908
104 | 529.6833 | 1124.28 | 1136.813
104 | 577.9467 | 1189.484 | 1200.718
104 | 626.21 | 1255.355 | 1264.624
104 | 674.4733 | 1323.34 | 1328.529
104 | 722.7367 | 1397.372 | 1392.434
104 | 771 | 1487.872 | 1456.339
105 | 364.02 | 914.5201 | 946.8
105 | 409.4622 | 966.3781 | 1008.543
105 | 454.9044 | 1020.236 | 1070.286
105 | 500.3467 | 1076.221 | 1132.03
105 | 545.7889 | 1134.334 | 1193.773
105 | 591.2311 | 1194.725 | 1255.516
105 | 636.6733 | 1258.259 | 1317.259
105 | 682.1156 | 1327.428 | 1379.003
105 | 727.5578 | 1408.36 | 1440.746
105 | 773 | 1517.751 | 1502.489
106 | 363.37 | 833.8043 | 975.1234
106 | 409.44 | 956.3388 | 1039.301
106 | 455.51 | 1070.199 | 1103.478
106 | 501.58 | 1171.669 | 1167.655
106 | 547.65 | 1259.24 | 1231.833
106 | 593.72 | 1332.899 | 1296.01
106 | 639.79 | 1393.732 | 1360.187
106 | 685.86 | 1443.823 | 1424.365
106 | 731.93 | 1486.719 | 1488.542
106 | 778 | 1530.28 | 1552.719
107 | 366.72 | 974.2432 | 1009.004
107 | 413.0844 | 1031.28 | 1075.169
107 | 459.4489 | 1090.264 | 1141.334
107 | 505.8133 | 1151.249 | 1207.499
107 | 552.1778 | 1214.15 | 1273.664
107 | 598.5422 | 1279.076 | 1339.829
107 | 644.9067 | 1346.936 | 1405.995
107 | 691.2711 | 1420.375 | 1472.16
107 | 737.6356 | 1505.838 | 1538.325
107 | 784 | 1620.783 | 1604.49
108 | 268.15 | 321.4573 | 327.7766
108 | 293.9111 | 354.6624 | 344.5944
108 | 319.6722 | 384.4141 | 361.4122
108 | 345.4333 | 410.2011 | 378.23
108 | 371.1944 | 431.7688 | 395.0478
108 | 396.9556 | 449.0437 | 411.8656
108 | 422.7167 | 462.1125 | 428.6834
108 | 448.4778 | 471.2592 | 445.5012
108 | 474.2389 | 477.0051 | 462.319
108 | 500 | 480.1141 | 479.1368
109 | 288.45 | 414.2853 | 398.9055
109 | 311.9556 | 444.6142 | 416.2395
109 | 335.4611 | 471.3052 | 433.5735
109 | 358.9667 | 494.1477 | 450.9075
109 | 382.4722 | 513.1126 | 468.2415
109 | 405.9778 | 528.2897 | 485.5755
109 | 429.4833 | 539.855 | 502.9095
109 | 452.9889 | 548.0711 | 520.2435
109 | 476.4944 | 553.2993 | 537.5775
109 | 500 | 555.9972 | 554.9115
110 | 310.65 | 502.7464 | 502.671
110 | 347.8333 | 552.127 | 534.5427
110 | 385.0167 | 593.6365 | 566.4145
110 | 422.2 | 627.0023 | 598.2861
110 | 459.3833 | 652.5579 | 630.1578
110 | 496.5667 | 670.9949 | 662.0295
110 | 533.75 | 683.4165 | 693.9012
110 | 570.9333 | 691.4191 | 725.7729
110 | 608.1167 | 697.2682 | 757.6446
110 | 645.3 | 705.3264 | 789.5163
111 | 200 | 586.8122 | 623.6769
111 | 262.8333 | 667.5648 | 698.0267
111 | 325.6667 | 742.1317 | 772.3766
111 | 388.5 | 814.9047 | 846.7264
111 | 451.3333 | 886.8142 | 921.0762
111 | 514.1667 | 959.4575 | 995.4261
111 | 577 | 1033.075 | 1069.776
111 | 639.8333 | 1107.825 | 1144.126
111 | 702.6667 | 1187.056 | 1218.476
111 | 765.5 | 1285.811 | 1292.825
112 | 200 | 657.2802 | 647.2338
112 | 261.7778 | 735.4043 | 722.4416
112 | 323.5556 | 809.2526 | 797.6494
112 | 385.3333 | 881.5679 | 872.857
112 | 447.1111 | 953.3848 | 948.0648
112 | 508.8889 | 1026.643 | 1023.273
112 | 570.6667 | 1102.182 | 1098.48
112 | 632.4444 | 1180.475 | 1173.688
112 | 694.2222 | 1265.161 | 1248.896
112 | 756 | 1373.293 | 1324.104
113 | 200 | 675.2722 | 670.7248
113 | 263.2222 | 763.4681 | 749.8264
113 | 326.4444 | 840.6527 | 828.928
113 | 389.6667 | 914.796 | 908.0297
113 | 452.8889 | 991.6278 | 987.1313
113 | 516.1111 | 1070.518 | 1066.233
113 | 579.3333 | 1150.623 | 1145.335
113 | 642.5556 | 1232.298 | 1224.436
113 | 705.7778 | 1320.108 | 1303.538
113 | 769 | 1432.573 | 1382.639
114 | 353.1 | 905.4392 | 890.8312
114 | 400.6444 | 957.5922 | 951.9083
114 | 448.1889 | 1011.457 | 1012.986
114 | 495.7333 | 1067.564 | 1074.063
114 | 543.2778 | 1126.07 | 1135.14
114 | 590.8222 | 1186.859 | 1196.217
114 | 638.3667 | 1250.051 | 1257.294
114 | 685.9111 | 1316.916 | 1318.372
114 | 733.4556 | 1391.485 | 1379.449
114 | 781 | 1485.28 | 1440.526
115 | 200 | 667.6291 | 717.524
115 | 263.1111 | 766.8449 | 800.6922
115 | 326.2222 | 861.588 | 883.8603
115 | 389.3333 | 949.1855 | 967.0285
115 | 452.4444 | 1035.358 | 1050.197
115 | 515.5556 | 1122.392 | 1133.365
115 | 578.6667 | 1211.097 | 1216.533
115 | 641.7778 | 1301.789 | 1299.701
115 | 704.8889 | 1397.644 | 1382.87
115 | 768 | 1513.019 | 1466.038
116 | 355.9 | 914.3646 | 951.4126
116 | 405.8 | 980.113 | 1018.813
116 | 455.7 | 1046.087 | 1086.212
116 | 505.6 | 1112.887 | 1153.612
116 | 555.5 | 1180.468 | 1221.012
116 | 605.4 | 1248.473 | 1288.412
116 | 655.3 | 1316.901 | 1355.812
116 | 705.2 | 1386.885 | 1423.212
116 | 755.1 | 1461.919 | 1490.612
116 | 805 | 1552.021 | 1558.012
117 | 253.67 | 515.5556 | 561.5511
117 | 300.1622 | 559.6532 | 612.646
117 | 346.6544 | 612.2897 | 663.7409
117 | 393.1467 | 667.602 | 714.8359
117 | 439.6389 | 722.1793 | 765.9307
117 | 486.1311 | 774.5436 | 817.0256
117 | 532.6233 | 824.4867 | 868.1205
117 | 579.1156 | 873.0461 | 919.2155
117 | 625.6078 | 923.484 | 970.3103
117 | 672.1 | 985.2442 | 1021.405
118 | 240.5 | 574.7248 | 571.9833
118 | 290.5556 | 629.7488 | 628.6948
118 | 340.6111 | 684.8824 | 685.4061
118 | 390.6667 | 738.2527 | 742.1177
118 | 440.7222 | 790.6984 | 798.829
118 | 490.7778 | 843.2124 | 855.5405
118 | 540.8333 | 896.3335 | 912.2519
118 | 590.8889 | 950.9557 | 968.9634
118 | 640.9444 | 1010.254 | 1025.675
118 | 691 | 1084.904 | 1082.386
119 | 233.93 | 472.6137 | 498.2894
119 | 282.0933 | 508.0071 | 550.0634
119 | 330.2567 | 554.7854 | 601.8374
119 | 378.42 | 606.2064 | 653.6113
119 | 426.5833 | 658.0673 | 705.3852
119 | 474.7467 | 708.5063 | 757.1592
119 | 522.91 | 757.1819 | 808.9331
119 | 571.0733 | 805.0521 | 860.707
119 | 619.2367 | 855.4329 | 912.481
119 | 667.4 | 918.6104 | 964.255
120 | 256.53 | 505.4117 | 531.0978
120 | 303.56 | 551.7695 | 583.6679
120 | 350.59 | 604.6418 | 636.238
120 | 397.62 | 658.5316 | 688.8081
120 | 444.65 | 710.54 | 741.3782
120 | 491.68 | 759.5942 | 793.9483
120 | 538.71 | 805.7279 | 846.5183
120 | 585.74 | 850.168 | 899.0884
120 | 632.77 | 896.5154 | 951.6585
120 | 679.8 | 955.1086 | 1004.229
121 | 242.85 | 641.9865 | 649.1316
121 | 296.6444 | 709.077 | 715.457
121 | 350.4389 | 776.2722 | 781.7826
121 | 404.2333 | 841.6113 | 848.108
121 | 458.0278 | 906.3654 | 914.4336
121 | 511.8222 | 971.6859 | 980.7591
121 | 565.6167 | 1038.002 | 1047.085
121 | 619.4111 | 1106.048 | 1113.41
121 | 673.2056 | 1178.979 | 1179.736
121 | 727 | 1267.904 | 1246.061
122 | 253.65 | 540.1403 | 536.085
122 | 300.6889 | 585.3676 | 586.1657
122 | 347.7278 | 636.9869 | 636.2464
122 | 394.7667 | 689.5087 | 686.3272
122 | 441.8056 | 739.7754 | 736.4079
122 | 488.8444 | 786.3992 | 786.4885
122 | 535.8833 | 829.1168 | 836.5693
122 | 582.9222 | 868.9891 | 886.65
122 | 629.9611 | 909.6547 | 936.7307
122 | 677 | 961.564 | 986.8115
123 | 200 | 533.6009 | 531.0227
123 | 256.1111 | 597.5773 | 597.4773
123 | 312.2222 | 657.2503 | 663.9318
123 | 368.3333 | 715.1046 | 730.3863
123 | 424.4444 | 772.3826 | 796.8409
123 | 480.5556 | 830.5025 | 863.2955
123 | 536.6667 | 890.4149 | 929.75
123 | 592.7778 | 953.0619 | 996.2045
123 | 648.8889 | 1021.788 | 1062.659
123 | 705 | 1108.695 | 1129.114
124 | 200 | 458.4119 | 491.1443
124 | 255.5556 | 533.0979 | 555.0498
124 | 311.1111 | 632.9129 | 618.9552
124 | 366.6667 | 719.0733 | 682.8607
124 | 422.2222 | 791.9871 | 746.7661
124 | 477.7778 | 854.1757 | 810.6717
124 | 533.3333 | 907.6822 | 874.5771
124 | 588.8889 | 954.2909 | 938.4826
124 | 644.4444 | 997.9359 | 1002.388
124 | 700 | 1050.478 | 1066.294
125 | 200 | 538.388 | 519.6733
125 | 258.2222 | 608.0918 | 590.7996
125 | 316.4444 | 674.8748 | 661.9258
125 | 374.6667 | 738.4464 | 733.0522
125 | 432.8889 | 799.7157 | 804.1784
125 | 491.1111 | 860.4283 | 875.3046
125 | 549.3333 | 921.5619 | 946.4309
125 | 607.5556 | 983.968 | 1017.557
125 | 665.7778 | 1051.137 | 1088.683
125 | 724 | 1136.697 | 1159.81
126 | 254.85 | 678.8244 | 689.0066
126 | 308.7556 | 752.1414 | 757.234
126 | 362.6611 | 823.1887 | 825.4613
126 | 416.5667 | 891.3268 | 893.6888
126 | 470.4722 | 958.0989 | 961.9161
126 | 524.3778 | 1024.54 | 1030.144
126 | 578.2833 | 1090.932 | 1098.371
126 | 632.1889 | 1157.981 | 1166.598
126 | 686.0944 | 1229.086 | 1234.826
126 | 740 | 1316.566 | 1303.053
127 | 240.5 | 574.7248 | 571.9833
127 | 290.5556 | 629.7488 | 628.6948
127 | 340.6111 | 684.8824 | 685.4061
127 | 390.6667 | 738.2527 | 742.1177
127 | 440.7222 | 790.6984 | 798.829
127 | 490.7778 | 843.2124 | 855.5405
127 | 540.8333 | 896.3335 | 912.2519
127 | 590.8889 | 950.9557 | 968.9634
127 | 640.9444 | 1010.254 | 1025.675
127 | 691 | 1084.904 | 1082.386
128 | 200 | 568.4187 | 555.2343
128 | 257.8889 | 644.6252 | 625.1261
128 | 315.7778 | 734.7289 | 695.0178
128 | 373.6667 | 816.0052 | 764.9095
128 | 431.5556 | 888.2112 | 834.8012
128 | 489.4444 | 952.9213 | 904.6928
128 | 547.3333 | 1010.716 | 974.5846
128 | 605.2222 | 1062.672 | 1044.476
128 | 663.1111 | 1113.089 | 1114.368
128 | 721 | 1176.168 | 1184.26
129 | 275.95 | 765.3222 | 792.5996
129 | 331.7333 | 855.5995 | 868.5969
129 | 387.5167 | 951.5864 | 944.5944
129 | 443.3 | 1043.859 | 1020.592
129 | 499.0833 | 1129.307 | 1096.589
129 | 554.8667 | 1207.94 | 1172.586
129 | 610.65 | 1280.971 | 1248.584
129 | 666.4333 | 1350.767 | 1324.581
129 | 722.2167 | 1422.684 | 1400.579
129 | 778 | 1511.809 | 1476.576
130 | 242.85 | 641.9865 | 649.1316
130 | 296.6444 | 709.077 | 715.457
130 | 350.4389 | 776.2722 | 781.7826
130 | 404.2333 | 841.6113 | 848.108
130 | 458.0278 | 906.3654 | 914.4336
130 | 511.8222 | 971.6859 | 980.7591
130 | 565.6167 | 1038.002 | 1047.085
130 | 619.4111 | 1106.048 | 1113.41
130 | 673.2056 | 1178.979 | 1179.736
130 | 727 | 1267.904 | 1246.061
131 | 492.1 | 953.8658 | 1024.717
131 | 522.5333 | 999.7589 | 1064.57
131 | 552.9667 | 1044.458 | 1104.423
131 | 583.4 | 1087.988 | 1144.275
131 | 613.8333 | 1130.403 | 1184.128
131 | 644.2667 | 1171.859 | 1223.981
131 | 674.7 | 1212.7 | 1263.834
131 | 705.1333 | 1253.623 | 1303.686
131 | 735.5667 | 1296.064 | 1343.539
131 | 766 | 1343.354 | 1383.392
132 | 232.55 | 238.8373 | 196.2128
132 | 264.2667 | 247.7818 | 214.8277
132 | 295.9833 | 259.5607 | 233.4425
132 | 327.7 | 273.236 | 252.0574
132 | 359.4167 | 287.918 | 270.6724
132 | 391.1333 | 302.9665 | 289.2872
132 | 422.85 | 318.1443 | 307.9021
132 | 454.5667 | 333.7401 | 326.517
132 | 486.2833 | 350.8015 | 345.1319
132 | 518 | 372.017 | 363.7468
133 | 211.15 | 187.9829 | 149.384
133 | 245.7333 | 193.9823 | 168.0396
133 | 280.3167 | 202.9807 | 186.6952
133 | 314.9 | 213.8339 | 205.3508
133 | 349.4833 | 225.4424 | 224.0064
133 | 384.0667 | 236.9546 | 242.662
133 | 418.65 | 247.8786 | 261.3176
133 | 453.2333 | 258.2648 | 279.9732
133 | 487.8167 | 269.0718 | 298.6288
133 | 522.4 | 283.3344 | 317.2844
134 | 227.69 | 340.1568 | 317.8196
134 | 267.28 | 376.6685 | 350.7575
134 | 306.87 | 410.7865 | 383.6954
134 | 346.46 | 442.3233 | 416.6332
134 | 386.05 | 471.7467 | 449.5711
134 | 425.64 | 499.4271 | 482.509
134 | 465.23 | 525.5896 | 515.4469
134 | 504.82 | 550.8159 | 548.3848
134 | 544.41 | 576.9528 | 581.3226
134 | 584 | 609.2833 | 614.2605
135 | 253 | 266.0641 | 312.4763
135 | 291.2222 | 310.7927 | 342.8161
135 | 329.4444 | 352.9195 | 373.1558
135 | 367.6667 | 392.3589 | 403.4957
135 | 405.8889 | 429.1055 | 433.8355
135 | 444.1111 | 462.9518 | 464.1753
135 | 482.3333 | 493.7249 | 494.515
135 | 520.5556 | 521.8262 | 524.8549
135 | 558.7778 | 548.8627 | 555.1947
135 | 597 | 579.0515 | 585.5345
136 | 200 | 251.2831 | 245.8652
136 | 234.5556 | 280.8034 | 271.946
136 | 269.1111 | 328.0173 | 298.0267
136 | 303.6667 | 367.5028 | 324.1075
136 | 338.2222 | 399.0742 | 350.1881
136 | 372.7778 | 423.2254 | 376.2689
136 | 407.3333 | 440.6403 | 402.3496
136 | 441.8889 | 452.0677 | 428.4303
136 | 476.4444 | 458.3995 | 454.511
136 | 511 | 460.664 | 480.5918
137 | 200 | 216.197 | 319.0132
137 | 247 | 259.0021 | 359.8773
137 | 294 | 300.8525 | 400.7415
137 | 341 | 339.6933 | 441.6057
137 | 388 | 375.6878 | 482.4698
137 | 435 | 408.8808 | 523.334
137 | 482 | 438.5883 | 564.1982
137 | 529 | 463.7527 | 605.0623
137 | 576 | 483.338 | 645.9265
137 | 623 | 496.363 | 686.7907
138 | 200 | 352.0644 | 294.7822
138 | 245.6667 | 379.8929 | 332.7758
138 | 291.3333 | 408.3929 | 370.7692
138 | 337 | 436.3129 | 408.7628
138 | 382.6667 | 463.947 | 446.7563
138 | 428.3333 | 491.8198 | 484.7498
138 | 474 | 520.1587 | 522.7433
138 | 519.6667 | 549.5235 | 560.7368
138 | 565.3333 | 582.3861 | 598.7303
138 | 611 | 627.0511 | 636.7238
139 | 200 | 424.7042 | 367.1015
139 | 249.4444 | 463.4834 | 413.7045
139 | 298.8889 | 501.4285 | 460.3076
139 | 348.3333 | 537.8975 | 506.9106
139 | 397.7778 | 573.8893 | 553.5137
139 | 447.2222 | 610.2398 | 600.1167
139 | 496.6667 | 647.1629 | 646.7199
139 | 546.1111 | 685.1389 | 693.3229
139 | 595.5556 | 727.0241 | 739.926
139 | 645 | 783.4435 | 786.529
140 | 238.08 | 472.4429 | 437.0588
140 | 282.96 | 510.9468 | 481.211
140 | 327.84 | 548.3075 | 525.3633
140 | 372.72 | 584.7562 | 569.5155
140 | 417.6 | 620.9976 | 613.6677
140 | 462.48 | 657.4086 | 657.8199
140 | 507.36 | 694.1152 | 701.9722
140 | 552.24 | 731.778 | 746.1244
140 | 597.12 | 773.1746 | 790.2766
140 | 642 | 827.2848 | 834.4288
141 | 252.35 | 298.0611 | 267.5808
141 | 286.8667 | 314.0595 | 291.433
141 | 321.3833 | 331.6848 | 315.2852
141 | 355.9 | 349.7572 | 339.1375
141 | 390.4167 | 367.555 | 362.9897
141 | 424.9333 | 384.7727 | 386.8419
141 | 459.45 | 401.6019 | 410.6942
141 | 493.9667 | 418.8598 | 434.5465
141 | 528.4833 | 438.3142 | 458.3986
141 | 563 | 464.0105 | 482.2509
142 | 224.25 | 202.1803 | 211.9527
142 | 260.7778 | 211.2265 | 235.2457
142 | 297.3056 | 226.7686 | 258.5387
142 | 333.8333 | 246.9338 | 281.8317
142 | 370.3611 | 270.291 | 305.1247
142 | 406.8889 | 295.9943 | 328.4177
142 | 443.4167 | 323.8218 | 351.7107
142 | 479.9444 | 354.2943 | 375.0037
142 | 516.4722 | 388.9781 | 398.2967
142 | 553 | 431.5765 | 421.5897
143 | 249.37 | 225.8216 | 283.1271
143 | 285.9956 | 275.4663 | 310.7702
143 | 322.6211 | 320.8708 | 338.4132
143 | 359.2467 | 361.3932 | 366.0563
143 | 395.8722 | 396.7398 | 393.6993
143 | 432.4978 | 426.7039 | 421.3424
143 | 469.1233 | 451.3517 | 448.9854
143 | 505.7489 | 471.3752 | 476.6285
143 | 542.3744 | 488.3793 | 504.2716
143 | 579 | 505.6579 | 531.9146
144 | 200 | 343.6654 | 319.0132
144 | 245.2222 | 381.177 | 358.3316
144 | 290.4444 | 422.1512 | 397.6501
144 | 335.6667 | 459.8286 | 436.9686
144 | 380.8889 | 494.7196 | 476.2871
144 | 426.1111 | 527.5021 | 515.6055
144 | 471.3333 | 558.4758 | 554.924
144 | 516.5556 | 588.1612 | 594.2425
144 | 561.7778 | 618.7341 | 633.561
144 | 607 | 657.5318 | 672.8795
145 | 200 | 357.0014 | 294.7822
145 | 243.7778 | 382.7678 | 331.2043
145 | 287.5556 | 409.1126 | 367.6263
145 | 331.3333 | 434.9676 | 404.0482
145 | 375.1111 | 460.5291 | 440.4702
145 | 418.8889 | 486.2815 | 476.8923
145 | 462.6667 | 512.4701 | 513.3143
145 | 506.4444 | 539.6533 | 549.7362
145 | 550.2222 | 570.2014 | 586.1582
145 | 594 | 612.0139 | 622.5803
146 | 200 | 420.055 | 367.1015
146 | 247.8889 | 457.5769 | 412.2384
146 | 295.7778 | 495.5745 | 457.3753
146 | 343.6667 | 531.91 | 502.5122
146 | 391.5556 | 567.5031 | 547.6491
146 | 439.4444 | 603.1983 | 592.7859
146 | 487.3333 | 639.2459 | 637.9228
146 | 535.2222 | 676.1227 | 683.0597
146 | 583.1111 | 716.506 | 728.1966
146 | 631 | 770.2175 | 773.3335
147 | 200 | 395.9908 | 343.1152
147 | 246.5556 | 430.3673 | 385.3076
147 | 293.1111 | 465.8261 | 427.5
147 | 339.6667 | 499.7218 | 469.6925
147 | 386.2222 | 532.8483 | 511.8849
147 | 432.7778 | 566.0163 | 554.0774
147 | 479.3333 | 599.5074 | 596.2697
147 | 525.8889 | 633.817 | 638.4622
147 | 572.4444 | 671.4598 | 680.6546
147 | 619 | 721.3938 | 722.8471
148 | 200 | 470.1074 | 414.7691
148 | 250.4444 | 513.0689 | 465.8952
148 | 300.8889 | 558.1149 | 517.0214
148 | 351.3333 | 602 | 568.1476
148 | 401.7778 | 644.1165 | 619.2738
148 | 452.2222 | 685.5628 | 670.3999
148 | 502.6667 | 727.3543 | 721.5261
148 | 553.1111 | 770.5508 | 772.6522
148 | 603.5556 | 818.3367 | 823.7784
148 | 654 | 882.033 | 874.9045
149 | 244.27 | 526.1439 | 484.8771
149 | 291.0178 | 570.9741 | 533.8841
149 | 337.7656 | 614.3655 | 582.8911
149 | 384.5133 | 656.8269 | 631.898
149 | 431.2611 | 699.12 | 680.9051
149 | 478.0089 | 741.5708 | 729.9121
149 | 524.7567 | 784.2534 | 778.9191
149 | 571.5044 | 827.859 | 827.926
149 | 618.2522 | 875.4376 | 876.933
149 | 665 | 937.0202 | 925.94
150 | 247.571 | 331.5163 | 340.6563
150 | 279.952 | 342.793 | 362.4117
150 | 312.333 | 358.2543 | 384.1672
150 | 344.714 | 376.3358 | 405.9226
150 | 377.095 | 395.8095 | 427.678
150 | 409.476 | 415.9179 | 449.4334
150 | 441.857 | 436.4891 | 471.1888
150 | 474.238 | 458.0596 | 492.9442
150 | 506.619 | 482.172 | 514.6997
150 | 539 | 512.4672 | 536.4551
151 | 263.568 | 364.5725 | 379.3994
151 | 296.2827 | 379.0938 | 402.7766
151 | 328.9973 | 397.3166 | 426.1537
151 | 361.712 | 417.704 | 449.5309
151 | 394.4267 | 439.1475 | 472.908
151 | 427.1413 | 461.0319 | 496.2852
151 | 459.856 | 483.3174 | 519.6623
151 | 492.5707 | 506.6662 | 543.0395
151 | 525.2853 | 532.7866 | 566.4166
151 | 558 | 565.6593 | 589.7938
152 | 267.76 | 387.4893 | 410.2986
152 | 301.8978 | 407.5829 | 436.1166
152 | 336.0356 | 430.9733 | 461.9345
152 | 370.1733 | 455.9297 | 487.7524
152 | 404.3111 | 481.3978 | 513.5703
152 | 438.4489 | 506.9153 | 539.3882
152 | 472.5867 | 532.6262 | 565.2062
152 | 506.7244 | 559.4129 | 591.024
152 | 540.8622 | 589.2991 | 616.842
152 | 575 | 626.874 | 642.6599
153 | 279.01 | 418.7183 | 446.9277
153 | 313.8978 | 444.0351 | 474.7365
153 | 348.7856 | 471.7719 | 502.5452
153 | 383.6733 | 500.275 | 530.3539
153 | 418.5611 | 528.62 | 558.1626
153 | 453.4489 | 556.468 | 585.9714
153 | 488.3367 | 584.0649 | 613.7802
153 | 523.2244 | 612.3899 | 641.5888
153 | 558.1122 | 643.6092 | 669.3976
153 | 593 | 682.6571 | 697.2063
154 | 283.072 | 431.1431 | 478.2219
154 | 319.1751 | 470.0922 | 508.4432
154 | 355.2782 | 508.9947 | 538.6645
154 | 391.3813 | 546.2054 | 568.8858
154 | 427.4844 | 580.8955 | 599.1071
154 | 463.5876 | 612.8047 | 629.3285
154 | 499.6907 | 642.1829 | 659.5498
154 | 535.7938 | 669.9329 | 689.7711
154 | 571.8969 | 698.0844 | 719.9924
154 | 608 | 731.4844 | 750.2137
155 | 291.308 | 474.7 | 513.2874
155 | 328.0516 | 507.1697 | 545.4873
155 | 364.7951 | 542.471 | 577.687
155 | 401.5387 | 578.4104 | 609.8869
155 | 438.2822 | 613.4111 | 642.0866
155 | 475.0258 | 646.5386 | 674.2865
155 | 511.7693 | 677.601 | 706.4862
155 | 548.5129 | 707.3349 | 738.686
155 | 585.2564 | 737.9035 | 770.8858
155 | 622 | 774.8946 | 803.0856
156 | 313.35 | 658.0748 | 674.9527
156 | 354.2 | 707.6631 | 718.3997
156 | 395.05 | 757.6462 | 761.8467
156 | 435.9 | 805.6876 | 805.2937
156 | 476.75 | 850.6897 | 848.7407
156 | 517.6 | 892.3192 | 892.1876
156 | 558.45 | 930.923 | 935.6346
156 | 599.3 | 967.8296 | 979.0816
156 | 640.15 | 1006.241 | 1022.529
156 | 681 | 1054.616 | 1065.976
157 | 317.15 | 698.8799 | 707.1297
157 | 358.6778 | 751.2657 | 752.7902
157 | 400.2056 | 804.6256 | 798.4508
157 | 441.7333 | 856.1133 | 844.1112
157 | 483.2611 | 904.1953 | 889.7717
157 | 524.7889 | 948.2525 | 935.4323
157 | 566.3167 | 988.5099 | 981.0928
157 | 607.8444 | 1026.346 | 1026.753
157 | 649.3722 | 1065.203 | 1072.414
157 | 690.9 | 1114.153 | 1118.074
158 | 320.65 | 733.8966 | 739.1038
158 | 362.8333 | 790.0077 | 786.9835
158 | 405.0167 | 846.6906 | 834.8633
158 | 447.2 | 901.0236 | 882.743
158 | 489.3833 | 951.5158 | 930.6227
158 | 531.5667 | 997.632 | 978.5025
158 | 573.75 | 1039.683 | 1026.382
158 | 615.9333 | 1079.15 | 1074.262
158 | 658.1167 | 1119.668 | 1122.142
158 | 700.3 | 1170.86 | 1170.021
159 | 323.75 | 762.9908 | 770.7302
159 | 366.5889 | 822.5385 | 820.8587
159 | 409.4278 | 882.5212 | 870.9873
159 | 452.2667 | 939.8838 | 921.1159
159 | 495.1056 | 993.1286 | 971.2445
159 | 537.9444 | 1041.771 | 1021.373
159 | 580.7833 | 1086.184 | 1071.501
159 | 623.6222 | 1127.925 | 1121.63
159 | 666.4611 | 1170.782 | 1171.759
159 | 709.3 | 1224.886 | 1221.887
160 | 279.69 | 149.9436 | 157.8316
160 | 299.0356 | 157.9623 | 166.383
160 | 318.3811 | 166.069 | 174.9343
160 | 337.7267 | 174.2756 | 183.4857
160 | 357.0722 | 182.6546 | 192.037
160 | 376.4178 | 191.339 | 200.5883
160 | 395.7633 | 200.5267 | 209.1396
160 | 415.1089 | 210.5021 | 217.691
160 | 434.4544 | 221.6931 | 226.2423
160 | 453.8 | 234.8166 | 234.7936
161 | 283.84 | 167.7919 | 224.9535
161 | 316.9689 | 205.789 | 245.6161
161 | 350.0978 | 241.4097 | 266.2788
161 | 383.2267 | 274.005 | 286.9414
161 | 416.3556 | 303.0724 | 307.604
161 | 449.4844 | 328.3828 | 328.2666
161 | 482.6133 | 350.042 | 348.9292
161 | 515.7422 | 368.4621 | 369.5918
161 | 548.8711 | 384.3529 | 390.2544
161 | 582 | 399.0803 | 410.9171
162 | 283.5 | 247.5231 | 246.4821
162 | 319.6667 | 270.9086 | 271.2294
162 | 355.8333 | 294.0546 | 295.9767
162 | 392 | 316.98 | 320.724
162 | 428.1667 | 339.6391 | 345.4714
162 | 464.3333 | 362.0414 | 370.2186
162 | 500.5 | 384.3962 | 394.9659
162 | 536.6667 | 407.3003 | 419.7133
162 | 572.8333 | 432.1745 | 444.4605
162 | 609 | 462.7226 | 469.2078
163 | 251.47 | 255.4536 | 244.4407
163 | 293.7511 | 289.3259 | 275.9446
163 | 336.0322 | 319.5956 | 307.4485
163 | 378.3133 | 346.5352 | 338.9524
163 | 420.5944 | 370.1763 | 370.4563
163 | 462.8756 | 390.3143 | 401.9603
163 | 505.1567 | 406.9174 | 433.4642
163 | 547.4378 | 420.5645 | 464.968
163 | 589.7189 | 433.5524 | 496.4719
163 | 632 | 456.8818 | 527.9758
164 | 333.99 | 316.4469 | 330.9786
164 | 369.6578 | 348.6035 | 359.7417
164 | 405.3256 | 380.0179 | 388.5049
164 | 440.9933 | 410.5904 | 417.268
164 | 476.6611 | 440.159 | 446.0312
164 | 512.3289 | 468.663 | 474.7944
164 | 547.9967 | 496.2698 | 503.5575
164 | 583.6644 | 523.5315 | 532.3206
164 | 619.3322 | 551.7749 | 561.0838
164 | 655 | 584.4679 | 589.847
165 | 185.3 | 208.9021 | 173.1042
165 | 226.9889 | 215.1191 | 196.0776
165 | 268.6778 | 229.2304 | 219.051
165 | 310.3667 | 248.0117 | 242.0244
165 | 352.0556 | 268.7925 | 264.9978
165 | 393.7444 | 289.9239 | 287.9712
165 | 435.4333 | 310.8419 | 310.9446
165 | 477.1222 | 332.1079 | 333.918
165 | 518.8111 | 355.6883 | 356.8915
165 | 560.5 | 386.7449 | 379.8649
166 | 198.15 | 156.4839 | 205.4727
166 | 240.5667 | 195.9717 | 230.6777
166 | 282.9833 | 238.213 | 255.8827
166 | 325.4 | 278.9929 | 281.0877
166 | 367.8167 | 315.2618 | 306.2928
166 | 410.2333 | 345.3109 | 331.4978
166 | 452.65 | 368.6605 | 356.7028
166 | 495.0667 | 385.9203 | 381.9079
166 | 537.4833 | 398.6222 | 407.1128
166 | 579.9 | 410.0078 | 432.3179
167 | 212 | 228.0356 | 239.3265
167 | 254.8889 | 257.6229 | 266.6103
167 | 297.7778 | 291.2461 | 293.894
167 | 340.6667 | 325.1851 | 321.1778
167 | 383.5556 | 356.9965 | 348.4615
167 | 426.4444 | 385.4078 | 375.7452
167 | 469.3333 | 410.1678 | 403.029
167 | 512.2222 | 432.0754 | 430.3127
167 | 555.1111 | 453.221 | 457.5964
167 | 598 | 478.7166 | 484.8802
168 | 225.15 | 248.6116 | 273.6263
168 | 268.3556 | 290.6347 | 302.8767
168 | 311.5611 | 333.4685 | 332.1271
168 | 354.7667 | 373.3098 | 361.3775
168 | 397.9722 | 407.998 | 390.6278
168 | 441.1778 | 436.6279 | 419.8782
168 | 484.3833 | 459.2736 | 449.1286
168 | 527.5889 | 476.8719 | 478.379
168 | 570.7944 | 491.2294 | 507.6293
168 | 614 | 506.3987 | 536.8797
169 | 237.15 | 295.3197 | 307.9525
169 | 280.6889 | 335.1419 | 339.1665
169 | 324.2278 | 376.3821 | 370.3805
169 | 367.7667 | 415.4889 | 401.5945
169 | 411.3056 | 450.5949 | 432.8085
169 | 454.8444 | 480.9647 | 464.0224
169 | 498.3833 | 506.7351 | 495.2364
169 | 541.9222 | 528.9623 | 526.4504
169 | 585.4611 | 549.9437 | 557.6644
169 | 629 | 575.2579 | 588.8784
170 | 351.9 | 833.4876 | 709.3417
170 | 396.0222 | 855.2579 | 762.2635
170 | 440.1444 | 881.7641 | 815.1853
170 | 484.2667 | 912.6774 | 868.1073
170 | 528.3889 | 947.8056 | 921.0291
170 | 572.5111 | 987.0424 | 973.951
170 | 616.6333 | 1030.641 | 1026.873
170 | 660.7556 | 1079.821 | 1079.795
170 | 704.8778 | 1137.826 | 1132.717
170 | 749 | 1212.318 | 1185.638
171 | 308.2 | 660.5263 | 638.025
171 | 358.0556 | 718.3481 | 697.8736
171 | 407.9111 | 776.9385 | 757.7221
171 | 457.7667 | 833.2974 | 817.5706
171 | 507.6222 | 886.7141 | 877.4191
171 | 557.4778 | 937.5051 | 937.2677
171 | 607.3333 | 986.4388 | 997.1162
171 | 657.1889 | 1035.156 | 1056.965
171 | 707.0444 | 1087.929 | 1116.813
171 | 756.9 | 1157.859 | 1176.662
172 | 349.65 | 677.4053 | 647.9789
172 | 392.1556 | 725.8994 | 695.8991
172 | 434.6611 | 773.3851 | 743.8193
172 | 477.1667 | 818.6817 | 791.7396
172 | 519.6722 | 861.5546 | 839.6597
172 | 562.1778 | 902.3041 | 887.58
172 | 604.6833 | 941.6955 | 935.5002
172 | 647.1889 | 981.3988 | 983.4205
172 | 689.6944 | 1025.285 | 1031.341
172 | 732.2 | 1083.743 | 1079.261
173 | 350.2 | 1052.87 | 1207.395
173 | 379.6222 | 1133.882 | 1262.06
173 | 409.0444 | 1213.535 | 1316.724
173 | 438.4667 | 1290.213 | 1371.388
173 | 467.8889 | 1362.916 | 1426.053
173 | 497.3111 | 1431.106 | 1480.717
173 | 526.7333 | 1494.562 | 1535.381
173 | 556.1556 | 1553.251 | 1590.045
173 | 585.5778 | 1607.182 | 1644.71
173 | 615 | 1656.19 | 1699.374
174 | 298.55 | 1024.88 | 1084.558
174 | 356.0444 | 1172.415 | 1193.601
174 | 413.5389 | 1315.96 | 1302.645
174 | 471.0333 | 1446.12 | 1411.688
174 | 528.5278 | 1561.442 | 1520.732
174 | 586.0222 | 1664.08 | 1629.775
174 | 643.5167 | 1757.379 | 1738.818
174 | 701.0111 | 1845.214 | 1847.862
174 | 758.5056 | 1934.286 | 1956.905
174 | 816 | 2046.615 | 2065.949
175 | 369.43 | 660.7699 | 700.4005
175 | 411.0489 | 716.3095 | 748.8292
175 | 452.6678 | 770.2467 | 797.2579
175 | 494.2867 | 822.4392 | 845.6865
175 | 535.9056 | 872.5726 | 894.1152
175 | 577.5244 | 920.4743 | 942.5437
175 | 619.1433 | 966.4158 | 990.9724
175 | 660.7622 | 1011.47 | 1039.401
175 | 702.3811 | 1058.324 | 1087.83
175 | 744 | 1114.239 | 1136.258
176 | 200 | 1256.255 | 867.0752
176 | 253.3333 | 1321.855 | 970.3189
176 | 306.6667 | 1387.456 | 1073.563
176 | 360 | 1453.056 | 1176.806
176 | 413.3333 | 1518.657 | 1280.05
176 | 466.6667 | 1584.257 | 1383.294
176 | 520 | 1649.844 | 1486.538
176 | 573.3333 | 1715.254 | 1589.781
176 | 626.6667 | 1779.218 | 1693.025
176 | 680 | 1834.9 | 1796.269
177 | 344.82 | 951.323 | 1006.123
177 | 397.3956 | 1031.898 | 1082.926
177 | 449.9711 | 1111.128 | 1159.729
177 | 502.5467 | 1190.015 | 1236.532
177 | 555.1222 | 1268.713 | 1313.335
177 | 607.6978 | 1346.912 | 1390.138
177 | 660.2733 | 1424.608 | 1466.941
177 | 712.8489 | 1502.852 | 1543.744
177 | 765.4244 | 1584.816 | 1620.546
177 | 818 | 1679.637 | 1697.349
178 | 369.12 | 1032.904 | 1070.713
178 | 416.3289 | 1095.491 | 1141.257
178 | 463.5378 | 1159.885 | 1211.8
178 | 510.7467 | 1226.07 | 1282.344
178 | 557.9556 | 1293.876 | 1352.888
178 | 605.1644 | 1363.373 | 1423.431
178 | 652.3733 | 1435.506 | 1493.975
178 | 699.5822 | 1513.058 | 1564.518
178 | 746.7911 | 1602.782 | 1635.062
178 | 794 | 1722.89 | 1705.606
179 | 348.02 | 1039.678 | 1067.48
179 | 402.6844 | 1151.903 | 1150.98
179 | 457.3489 | 1255.625 | 1234.48
179 | 512.0133 | 1352.913 | 1317.98
179 | 566.6778 | 1444.576 | 1401.48
179 | 621.3422 | 1530.465 | 1484.98
179 | 676.0067 | 1610.243 | 1568.48
179 | 730.6711 | 1684.589 | 1651.981
179 | 785.3356 | 1757.226 | 1735.481
179 | 840 | 1841.352 | 1818.981
180 | 371.1 | 1081.845 | 1131.705
180 | 419.0889 | 1163.747 | 1206.59
180 | 467.0778 | 1242.616 | 1281.475
180 | 515.0667 | 1316.27 | 1356.361
180 | 563.0556 | 1385.004 | 1431.246
180 | 611.0444 | 1450.815 | 1506.131
180 | 659.0333 | 1517.209 | 1581.017
180 | 707.0222 | 1589.627 | 1655.902
180 | 755.0111 | 1677.316 | 1730.787
180 | 803 | 1800.908 | 1805.673
181 | 357.72 | 913.3126 | 982.2789
181 | 408.64 | 999.0108 | 1052.718
181 | 459.56 | 1084.553 | 1123.157
181 | 510.48 | 1165.891 | 1193.596
181 | 561.4 | 1241.63 | 1264.035
181 | 612.32 | 1311.963 | 1334.474
181 | 663.24 | 1378.264 | 1404.914
181 | 714.16 | 1443.156 | 1475.353
181 | 765.08 | 1511.295 | 1545.792
181 | 816 | 1593.186 | 1616.231
182 | 359.77 | 1031.111 | 1041.797
182 | 411.5733 | 1105.459 | 1116.8
182 | 463.3767 | 1180.129 | 1191.804
182 | 515.18 | 1255.928 | 1266.807
182 | 566.9833 | 1332.923 | 1341.81
182 | 618.7867 | 1410.742 | 1416.813
182 | 670.59 | 1489.286 | 1491.816
182 | 722.3933 | 1569.661 | 1566.819
182 | 774.1967 | 1655.58 | 1641.823
182 | 826 | 1757.857 | 1716.826
183 | 263.75 | 722.4012 | 750.807
183 | 319.4444 | 801.8823 | 824.9019
183 | 375.1389 | 879.3102 | 898.9968
183 | 430.8333 | 954.6143 | 973.0917
183 | 486.5278 | 1029.378 | 1047.187
183 | 542.2222 | 1104.348 | 1121.281
183 | 597.9167 | 1179.577 | 1195.376
183 | 653.6111 | 1255.709 | 1269.471
183 | 709.3056 | 1335.856 | 1343.566
183 | 765 | 1430.775 | 1417.661
184 | 286.05 | 815.4429 | 857.9372
184 | 343.2667 | 905.2356 | 939.5089
184 | 400.4833 | 991.6475 | 1021.081
184 | 457.7 | 1075.918 | 1102.652
184 | 514.9167 | 1159.426 | 1184.224
184 | 572.1333 | 1242.368 | 1265.796
184 | 629.35 | 1324.551 | 1347.367
184 | 686.5667 | 1406.691 | 1428.939
184 | 743.7833 | 1492.016 | 1510.511
184 | 801 | 1591.24 | 1592.083
185 | 275.95 | 765.3222 | 792.5996
185 | 331.7333 | 855.5995 | 868.5969
185 | 387.5167 | 951.5864 | 944.5944
185 | 443.3 | 1043.859 | 1020.592
185 | 499.0833 | 1129.307 | 1096.589
185 | 554.8667 | 1207.94 | 1172.586
185 | 610.65 | 1280.971 | 1248.584
185 | 666.4333 | 1350.767 | 1324.581
185 | 722.2167 | 1422.684 | 1400.579
185 | 778 | 1511.809 | 1476.576
186 | 442.1 | 1012.934 | 1062.813
186 | 482.2 | 1080.292 | 1120.128
186 | 522.3 | 1145.78 | 1177.444
186 | 562.4 | 1209.564 | 1234.759
186 | 602.5 | 1271.626 | 1292.074
186 | 642.6 | 1332.001 | 1349.389
186 | 682.7 | 1391.026 | 1406.704
186 | 722.8 | 1449.671 | 1464.02
186 | 762.9 | 1510.279 | 1521.335
186 | 803 | 1579.088 | 1578.65
187 | 347.57 | 974.4847 | 909.7686
187 | 395.0622 | 1039.971 | 977.8242
187 | 442.5544 | 1104.114 | 1045.88
187 | 490.0467 | 1167.945 | 1113.935
187 | 537.5389 | 1231.99 | 1181.991
187 | 585.0311 | 1296.354 | 1250.046
187 | 632.5233 | 1361.151 | 1318.102
187 | 680.0156 | 1427.495 | 1386.158
187 | 727.5078 | 1499.53 | 1454.213
187 | 775 | 1590.306 | 1522.269
188 | 395.4 | 690.7282 | 612.8098
188 | 428.3556 | 714.1608 | 646.2107
188 | 461.3111 | 739.0515 | 679.6116
188 | 494.2667 | 765.3814 | 713.0126
188 | 527.2222 | 793.1846 | 746.4134
188 | 560.1778 | 822.6375 | 779.8144
188 | 593.1333 | 854.2783 | 813.2153
188 | 626.0889 | 889.4302 | 846.6162
188 | 659.0444 | 931.0457 | 880.0171
188 | 692 | 985.8999 | 913.4181
189 | 244.27 | 526.1439 | 484.8771
189 | 291.0178 | 570.9741 | 533.8841
189 | 337.7656 | 614.3655 | 582.8911
189 | 384.5133 | 656.8269 | 631.898
189 | 431.2611 | 699.12 | 680.9051
189 | 478.0089 | 741.5708 | 729.9121
189 | 524.7567 | 784.2534 | 778.9191
189 | 571.5044 | 827.859 | 827.926
189 | 618.2522 | 875.4376 | 876.933
189 | 665 | 937.0202 | 925.94
190 | 259.35 | 544.8112 | 526.3458
190 | 304.6444 | 589.8559 | 575.3878
190 | 349.9389 | 639.7928 | 624.4298
190 | 395.2333 | 689.572 | 673.4718
190 | 440.5278 | 736.9534 | 722.5138
190 | 485.8222 | 781.5478 | 771.5557
190 | 531.1167 | 823.9206 | 820.5978
190 | 576.4111 | 865.5708 | 869.6397
190 | 621.7056 | 910.18 | 918.6818
190 | 667 | 967.9634 | 967.7237
191 | 200 | 528.608 | 509.1013
191 | 255.5556 | 590.2475 | 573.0158
191 | 311.1111 | 649.7913 | 636.9301
191 | 366.6667 | 708.7502 | 700.8446
191 | 422.2222 | 766.6203 | 764.7589
191 | 477.7778 | 824.8369 | 828.6734
191 | 533.3333 | 884.3653 | 892.5877
191 | 588.8889 | 946.1395 | 956.5021
191 | 644.4444 | 1013.367 | 1020.416
191 | 700 | 1097.574 | 1084.331
192 | 263.95 | 515.8107 | 531.3264
192 | 308.8444 | 556.8219 | 579.9353
192 | 353.7389 | 604.6191 | 628.5442
192 | 398.6333 | 654.4771 | 677.1531
192 | 443.5278 | 704.4507 | 725.762
192 | 488.4222 | 754.4162 | 774.3709
192 | 533.3167 | 805.1784 | 822.9798
192 | 578.2111 | 858.3279 | 871.5887
192 | 623.1056 | 917.3233 | 920.1976
192 | 668 | 991.5192 | 968.8065
193 | 200 | 483.0741 | 509.1013
193 | 255.5556 | 554.1527 | 573.0158
193 | 311.1111 | 631.4488 | 636.9301
193 | 366.6667 | 703.2352 | 700.8446
193 | 422.2222 | 769.7042 | 764.7589
193 | 477.7778 | 832.8728 | 828.6734
193 | 533.3333 | 894.208 | 892.5877
193 | 588.8889 | 954.8828 | 956.5021
193 | 644.4444 | 1018.171 | 1020.416
193 | 700 | 1096.21 | 1084.331
194 | 200 | 581.2311 | 532.5093
194 | 254.6667 | 644.6286 | 597.2248
194 | 309.3333 | 708.7898 | 661.9402
194 | 364 | 770.2381 | 726.6557
194 | 418.6667 | 828.5453 | 791.3713
194 | 473.3333 | 885.5693 | 856.0867
194 | 528 | 942.8389 | 920.8022
194 | 582.6667 | 1001.619 | 985.5177
194 | 637.3333 | 1065.56 | 1050.233
194 | 692 | 1148.78 | 1114.949
195 | 200 | 566.3883 | 555.8561
195 | 258.3333 | 641.574 | 626.8404
195 | 316.6667 | 715.9805 | 697.8249
195 | 375 | 786.2915 | 768.8092
195 | 433.3333 | 853.3143 | 839.7935
195 | 491.6667 | 919.0236 | 910.778
195 | 550 | 984.4936 | 981.7623
195 | 608.3333 | 1050.5 | 1052.747
195 | 666.6667 | 1120.431 | 1123.731
195 | 725 | 1208.206 | 1194.715
196 | 326.65 | 803.4749 | 802.2118
196 | 370.1111 | 867.3213 | 854.5789
196 | 413.5722 | 930.8634 | 906.946
196 | 457.0333 | 991.0316 | 959.3131
196 | 500.4944 | 1046.43 | 1011.68
196 | 543.9556 | 1096.704 | 1064.047
196 | 587.4167 | 1142.337 | 1116.414
196 | 630.8778 | 1185.005 | 1168.782
196 | 674.3389 | 1228.702 | 1221.149
196 | 717.8 | 1284.109 | 1273.516
197 | 329.25 | 836.7644 | 833.4077
197 | 373.3222 | 904.339 | 888.0273
197 | 417.3944 | 971.2552 | 942.647
197 | 461.4667 | 1034.355 | 997.2667
197 | 505.5389 | 1092.282 | 1051.886
197 | 549.6111 | 1144.766 | 1106.506
197 | 593.6833 | 1192.379 | 1161.126
197 | 637.7556 | 1236.891 | 1215.745
197 | 681.8278 | 1282.473 | 1270.365
197 | 725.9 | 1340.359 | 1324.985
198 | 332.15 | 874.7766 | 865.0546
198 | 376.7667 | 946.4363 | 921.8692
198 | 421.3833 | 1016.789 | 978.6838
198 | 466 | 1082.669 | 1035.498
198 | 510.6167 | 1142.819 | 1092.313
198 | 555.2333 | 1197.097 | 1149.128
198 | 599.85 | 1246.184 | 1205.942
198 | 644.4667 | 1291.957 | 1262.757
198 | 689.0833 | 1338.774 | 1319.571
198 | 733.7 | 1398.399 | 1376.386
199 | 334.35 | 874.0905 | 895.8791
199 | 379.5444 | 960.1415 | 954.9551
199 | 424.7389 | 1043.078 | 1014.031
199 | 469.9333 | 1119.678 | 1073.107
199 | 515.1278 | 1188.829 | 1132.183
199 | 560.3222 | 1250.599 | 1191.259
199 | 605.5167 | 1305.83 | 1250.335
199 | 650.7111 | 1356.518 | 1309.411
199 | 695.9056 | 1407.124 | 1368.488
199 | 741.1 | 1469.332 | 1427.564
200 | 336.85 | 907.4918 | 927.1543
200 | 382.5667 | 997.5951 | 988.4428
200 | 428.2833 | 1084.106 | 1049.731
200 | 474 | 1163.752 | 1111.02
200 | 519.7167 | 1235.488 | 1172.308
200 | 565.4333 | 1299.491 | 1233.596
200 | 611.15 | 1356.704 | 1294.885
200 | 656.8667 | 1409.219 | 1356.173
200 | 702.5833 | 1461.657 | 1417.462
200 | 748.3 | 1526.201 | 1478.75
201 | 338.65 | 943.7599 | 957.5393
201 | 384.9222 | 1038.621 | 1021.108
201 | 431.1944 | 1129.169 | 1084.676
201 | 477.4667 | 1212.086 | 1148.245
201 | 523.7389 | 1286.422 | 1211.813
201 | 570.0111 | 1352.5 | 1275.382
201 | 616.2833 | 1411.391 | 1338.95
201 | 662.5556 | 1465.306 | 1402.519
201 | 708.8278 | 1519.052 | 1466.087
201 | 755.1 | 1585.344 | 1529.656
202 | 297.82 | 356.8304 | 324.8334
202 | 334.6178 | 382.8588 | 356.7874
202 | 371.4156 | 409.6576 | 388.7414
202 | 408.2133 | 437.2906 | 420.6952
202 | 445.0111 | 465.6346 | 452.6492
202 | 481.8089 | 494.5661 | 484.6032
202 | 518.6067 | 524.2325 | 516.5571
202 | 555.4044 | 555.3622 | 548.511
202 | 592.2022 | 589.8488 | 580.465
202 | 629 | 632.5689 | 612.419
203 | 328.84 | 369.9926 | 376.9819
203 | 364.4133 | 408.1712 | 410.1051
203 | 399.9867 | 447.32 | 443.2284
203 | 435.56 | 485.8657 | 476.3516
203 | 471.1333 | 522.7866 | 509.4749
203 | 506.7067 | 557.6255 | 542.5982
203 | 542.28 | 590.5067 | 575.7214
203 | 577.8533 | 622.2161 | 608.8446
203 | 613.4267 | 654.5652 | 641.9679
203 | 649 | 691.8496 | 675.0912
204 | 337.11 | 414.6636 | 410.7511
204 | 373.0978 | 447.2338 | 446.5549
204 | 409.0856 | 480.1666 | 482.3588
204 | 445.0733 | 513.3686 | 518.1625
204 | 481.0611 | 546.6543 | 553.9664
204 | 517.0489 | 579.9617 | 589.7702
204 | 553.0367 | 613.5351 | 625.5741
204 | 589.0244 | 648.1407 | 661.3778
204 | 625.0122 | 685.5501 | 697.1817
204 | 661 | 730.1339 | 732.9855
205 | 334.1 | 439.5087 | 434.0387
205 | 370.9778 | 477.0001 | 473.1242
205 | 407.8556 | 514.702 | 512.2096
205 | 444.7333 | 552.5738 | 551.295
205 | 481.6111 | 590.3944 | 590.3805
205 | 518.4889 | 628.019 | 629.4659
205 | 555.3667 | 665.6138 | 668.5514
205 | 592.2444 | 703.9029 | 707.6368
205 | 629.1222 | 744.6735 | 746.7223
205 | 666 | 792.4524 | 785.8077
206 | 298.55 | 1024.88 | 1063.285
206 | 356.0444 | 1172.415 | 1169.011
206 | 413.5389 | 1315.96 | 1274.738
206 | 471.0333 | 1446.12 | 1380.465
206 | 528.5278 | 1561.442 | 1486.192
206 | 586.0222 | 1664.08 | 1591.918
206 | 643.5167 | 1757.379 | 1697.645
206 | 701.0111 | 1845.214 | 1803.372
206 | 758.5056 | 1934.286 | 1909.098
206 | 816 | 2046.615 | 2014.825
207 | 350.2 | 1052.87 | 1191.915
207 | 390.1778 | 1162.714 | 1264.886
207 | 430.1556 | 1268.922 | 1337.857
207 | 470.1333 | 1368.282 | 1410.827
207 | 510.1111 | 1459.299 | 1483.798
207 | 550.0889 | 1541.539 | 1556.769
207 | 590.0667 | 1614.986 | 1629.74
207 | 630.0444 | 1679.15 | 1702.711
207 | 670.0222 | 1731.099 | 1775.682
207 | 710 | 1759.668 | 1848.653