## Sheet1
Material_ID | Temperature (K) | Cp_measured | Cp_predicted
1 | 263.95 | 515.8107 | 540.2329
1 | 308.8444 | 556.8219 | 585.5072
1 | 353.7389 | 604.6191 | 630.7815
1 | 398.6333 | 654.4771 | 676.0557
1 | 443.5278 | 704.4507 | 721.3301
1 | 488.4222 | 754.4162 | 766.6043
1 | 533.3167 | 805.1784 | 811.8787
1 | 578.2111 | 858.3279 | 857.1529
1 | 623.1056 | 917.3233 | 902.4272
1 | 668 | 991.5192 | 947.7015
2 | 170 | 537.1276 | 539.9624
2 | 231.6667 | 605.6754 | 610.8385
2 | 293.3333 | 686.6901 | 681.7146
2 | 355 | 762.6524 | 752.5907
2 | 416.6667 | 834.3759 | 823.4669
2 | 478.3333 | 904.0467 | 894.3429
2 | 540 | 973.2652 | 965.2191
2 | 601.6667 | 1042.867 | 1036.095
2 | 663.3333 | 1116.181 | 1106.971
2 | 725 | 1208.206 | 1177.847
3 | 150 | 563.7265 | 606.9025
3 | 219.4444 | 662.543 | 695.7006
3 | 288.8889 | 775.2368 | 784.4987
3 | 358.3333 | 874.071 | 873.2968
3 | 427.7778 | 969.6948 | 962.095
3 | 497.2222 | 1063.224 | 1050.893
3 | 566.6667 | 1153.929 | 1139.691
3 | 636.1111 | 1241.601 | 1228.489
3 | 705.5556 | 1330.357 | 1317.287
3 | 775 | 1439.287 | 1406.086
4 | 150 | 590.9647 | 698.485
4 | 224.5556 | 699.5597 | 804.2853
4 | 299.1111 | 843.6177 | 910.0855
4 | 373.6667 | 971.4951 | 1015.886
4 | 448.2222 | 1089.998 | 1121.686
4 | 522.7778 | 1202.988 | 1227.486
4 | 597.3333 | 1311.504 | 1333.287
4 | 671.8889 | 1415.295 | 1439.087
4 | 746.4444 | 1517.367 | 1544.887
4 | 821 | 1634.028 | 1650.688
5 | 240 | 783.0766 | 929.8713
5 | 309.2222 | 907.3583 | 1037.663
5 | 378.4444 | 1054.438 | 1145.455
5 | 447.6667 | 1203.189 | 1253.246
5 | 516.8889 | 1338.188 | 1361.038
5 | 586.1111 | 1455.613 | 1468.83
5 | 655.3333 | 1557.145 | 1576.621
5 | 724.5556 | 1647.271 | 1684.413
5 | 793.7778 | 1732.947 | 1792.205
5 | 863 | 1828.98 | 1899.996
6 | 160 | 746.626 | 898.4614
6 | 242.5556 | 918.9273 | 1038.697
6 | 325.1111 | 1122.008 | 1178.933
6 | 407.6667 | 1292.144 | 1319.169
6 | 490.2222 | 1450.727 | 1459.405
6 | 572.7778 | 1602.407 | 1599.641
6 | 655.3333 | 1746.217 | 1739.876
6 | 737.8889 | 1880.3 | 1880.112
6 | 820.4444 | 2007.815 | 2020.348
6 | 903 | 2148.64 | 2160.584
7 | 180 | 726.2529 | 1029.456
7 | 264.4444 | 955.7809 | 1185.331
7 | 348.8889 | 1188.789 | 1341.206
7 | 433.3333 | 1389.18 | 1497.081
7 | 517.7778 | 1572.77 | 1652.957
7 | 602.2222 | 1742.514 | 1808.832
7 | 686.6667 | 1896.701 | 1964.707
7 | 771.1111 | 2034.219 | 2120.582
7 | 855.5556 | 2157.13 | 2276.457
7 | 940 | 2275.171 | 2432.332
8 | 270 | 1006.982 | 1305.883
8 | 348.2222 | 1235.932 | 1461.795
8 | 426.4444 | 1474.463 | 1617.707
8 | 504.6667 | 1689.98 | 1773.619
8 | 582.8889 | 1871.063 | 1929.531
8 | 661.1111 | 2020.433 | 2085.443
8 | 739.3333 | 2145.244 | 2241.355
8 | 817.5556 | 2252.997 | 2397.267
8 | 895.7778 | 2350.149 | 2553.179
8 | 974 | 2443.662 | 2709.09
9 | 130 | 312.7263 | 318.3488
9 | 186.1111 | 352.4129 | 374.9056
9 | 242.2222 | 413.3386 | 431.4623
9 | 298.3333 | 472.1003 | 488.0191
9 | 354.4444 | 530.6727 | 544.5759
9 | 410.5556 | 590.4865 | 601.1328
9 | 466.6667 | 653.2483 | 657.6896
9 | 522.7778 | 719.7717 | 714.2464
9 | 578.8889 | 791.6388 | 770.8031
9 | 635 | 876.9527 | 827.3599
10 | 150 | 452.2987 | 475.9271
10 | 208.6667 | 522.9253 | 547.4317
10 | 267.3333 | 614.315 | 618.9362
10 | 326 | 707.279 | 690.4408
10 | 384.6667 | 789.8169 | 761.9455
10 | 443.3333 | 864.3755 | 833.45
10 | 502 | 932.3585 | 904.9546
10 | 560.6667 | 994.4528 | 976.4592
10 | 619.3333 | 1053.46 | 1047.964
10 | 678 | 1121.82 | 1119.468
11 | 283.05 | 776.7081 | 802.5664
11 | 335.0111 | 861.6843 | 876.6716
11 | 386.9722 | 948.3313 | 950.7769
11 | 438.9333 | 1029.448 | 1024.882
11 | 490.8944 | 1103.181 | 1098.987
11 | 542.8556 | 1170.348 | 1173.093
11 | 594.8167 | 1232.667 | 1247.198
11 | 646.7778 | 1292.496 | 1321.303
11 | 698.7389 | 1354.548 | 1395.409
11 | 750.7 | 1432.774 | 1469.514
12 | 305.05 | 971.5574 | 1003.339
12 | 357.4444 | 1074.828 | 1088.987
12 | 409.8389 | 1177.617 | 1174.636
12 | 462.2333 | 1273.319 | 1260.285
12 | 514.6278 | 1360.146 | 1345.934
12 | 567.0222 | 1438.891 | 1431.582
12 | 619.4167 | 1511.452 | 1517.231
12 | 671.8111 | 1580.595 | 1602.88
12 | 724.2056 | 1651.735 | 1688.529
12 | 776.6 | 1740.738 | 1774.177
13 | 318.65 | 1171.92 | 1205.938
13 | 371.7556 | 1297.015 | 1305.178
13 | 424.8611 | 1418.07 | 1404.419
13 | 477.9667 | 1528.819 | 1503.66
13 | 531.0722 | 1628.124 | 1602.9
13 | 584.1778 | 1717.458 | 1702.141
13 | 637.2833 | 1799.326 | 1801.381
13 | 690.3889 | 1876.975 | 1900.622
13 | 743.4944 | 1956.379 | 1999.863
13 | 796.6 | 2055.213 | 2099.103
14 | 339.01 | 1582.197 | 1587.88
14 | 393.0422 | 1750.558 | 1709.942
14 | 447.0744 | 1907.483 | 1832.004
14 | 501.1067 | 2047.616 | 1954.066
14 | 555.1389 | 2171.135 | 2076.128
14 | 609.1711 | 2280.808 | 2198.19
14 | 663.2033 | 2380.327 | 2320.252
14 | 717.2356 | 2473.945 | 2442.314
14 | 771.2678 | 2568.708 | 2564.376
14 | 825.3 | 2685.541 | 2686.438
15 | 346 | 1748.894 | 1791.956
15 | 400.4444 | 1936.122 | 1927.931
15 | 454.8889 | 2110.04 | 2063.906
15 | 509.3333 | 2265.378 | 2199.881
15 | 563.7778 | 2402.626 | 2335.856
15 | 618.2222 | 2524.863 | 2471.83
15 | 672.6667 | 2636.048 | 2607.805
15 | 727.1111 | 2740.646 | 2743.78
15 | 781.5556 | 2845.767 | 2879.755
15 | 836 | 2972.448 | 3015.73
16 | 265.83 | 299.6776 | 252.9571
16 | 300.4378 | 306.8986 | 273.6712
16 | 335.0456 | 316.3726 | 294.3853
16 | 369.6533 | 327.393 | 315.0993
16 | 404.2611 | 339.5684 | 335.8134
16 | 438.8689 | 352.6966 | 356.5275
16 | 473.4767 | 366.8801 | 377.2416
16 | 508.0844 | 382.8879 | 397.9556
16 | 542.6922 | 402.7969 | 418.6697
16 | 577.3 | 431.6381 | 439.3838
17 | 285.55 | 333.6508 | 318.3897
17 | 321.6778 | 358.5174 | 342.3373
17 | 357.8056 | 380.5914 | 366.285
17 | 393.9333 | 401.626 | 390.2326
17 | 430.0611 | 422.566 | 414.1803
17 | 466.1889 | 443.7602 | 438.128
17 | 502.3167 | 465.4228 | 462.0757
17 | 538.4444 | 488.2564 | 486.0233
17 | 574.5722 | 514.2625 | 509.9709
17 | 610.7 | 548.5904 | 533.9186
18 | 301.63 | 401.8615 | 385.3988
18 | 338.3378 | 429.428 | 412.2973
18 | 375.0456 | 456.8679 | 439.1958
18 | 411.7533 | 483.5641 | 466.0943
18 | 448.4611 | 509.2844 | 492.9928
18 | 485.1689 | 533.9777 | 519.8913
18 | 521.8767 | 557.8884 | 546.7898
18 | 558.5844 | 581.9755 | 573.6883
18 | 595.2922 | 608.6567 | 600.5868
18 | 632 | 643.8228 | 627.4853
19 | 315.01 | 482.1617 | 453.6416
19 | 352.6756 | 518.2483 | 484.0131
19 | 390.3411 | 551.2523 | 514.3846
19 | 428.0067 | 580.834 | 544.7561
19 | 465.6722 | 607.0603 | 575.1275
19 | 503.3378 | 630.1608 | 605.4991
19 | 541.0033 | 650.6466 | 635.8705
19 | 578.6689 | 669.7361 | 666.242
19 | 616.3344 | 690.1278 | 696.6135
19 | 654 | 718.3307 | 726.985
20 | 325.68 | 564.7641 | 520.7662
20 | 364.3822 | 610.1998 | 554.7375
20 | 403.0844 | 649.2159 | 588.7088
20 | 441.7867 | 681.8928 | 622.6803
20 | 480.4889 | 708.7291 | 656.6516
20 | 519.1911 | 730.3292 | 690.6229
20 | 557.8933 | 747.5002 | 724.5943
20 | 596.5956 | 761.6461 | 758.5657
20 | 635.2978 | 775.4714 | 792.537
20 | 674 | 795.3827 | 826.5083
21 | 289.65 | 325.7023 | 295.3858
21 | 323.4956 | 339.6889 | 316.8754
21 | 357.3411 | 354.291 | 338.3649
21 | 391.1867 | 369.1997 | 359.8544
21 | 425.0322 | 384.2991 | 381.3439
21 | 458.8778 | 399.5781 | 402.8334
21 | 492.7233 | 415.2796 | 424.3229
21 | 526.5689 | 432.2434 | 445.8124
21 | 560.4144 | 452.498 | 467.3019
21 | 594.26 | 480.8178 | 488.7914
22 | 304.75 | 373.3765 | 359.4535
22 | 340.0111 | 399.0057 | 384.0653
22 | 375.2722 | 422.6373 | 408.6772
22 | 410.5333 | 445.6042 | 433.2891
22 | 445.7944 | 468.5547 | 457.901
22 | 481.0556 | 491.6814 | 482.513
22 | 516.3167 | 515.1376 | 507.1249
22 | 551.5778 | 539.5914 | 531.7368
22 | 586.8389 | 566.9704 | 556.3487
22 | 622.1 | 602.1839 | 580.9605
23 | 316.98 | 440.732 | 426.26
23 | 353.2044 | 470.0739 | 454.1736
23 | 389.4289 | 498.5107 | 482.0872
23 | 425.6533 | 525.8716 | 510.0008
23 | 461.8778 | 552.1949 | 537.9145
23 | 498.1022 | 577.5832 | 565.8281
23 | 534.3267 | 602.3687 | 593.7418
23 | 570.5511 | 627.5512 | 621.6554
23 | 606.7756 | 655.5669 | 649.569
23 | 643 | 692.3612 | 677.4826
24 | 327.37 | 518.1299 | 493.6921
24 | 364.6622 | 558.4022 | 525.1811
24 | 401.9544 | 594.3364 | 556.6701
24 | 439.2467 | 625.606 | 588.1592
24 | 476.5389 | 652.3167 | 619.6482
24 | 513.8311 | 674.7808 | 651.1372
24 | 551.1233 | 693.6128 | 682.6262
24 | 588.4156 | 710.078 | 714.1153
24 | 625.7078 | 726.7639 | 745.6044
24 | 663 | 749.8018 | 777.0934
25 | 335.66 | 583.466 | 559.496
25 | 374.4756 | 629.4655 | 594.9937
25 | 413.2911 | 670.6651 | 630.4913
25 | 452.1067 | 706.6949 | 665.989
25 | 490.9222 | 737.7267 | 701.4866
25 | 529.7378 | 764.1693 | 736.9843
25 | 568.5533 | 786.7417 | 772.482
25 | 607.3689 | 806.8727 | 807.9797
25 | 646.1844 | 827.5053 | 843.4773
25 | 685 | 855.7652 | 878.975
26 | 342.75 | 677.747 | 625.8331
26 | 382.7778 | 732.999 | 665.3113
26 | 422.8056 | 779.3064 | 704.7894
26 | 462.8333 | 816.9839 | 744.2674
26 | 502.8611 | 846.8695 | 783.7455
26 | 542.8889 | 869.9106 | 823.2237
26 | 582.9167 | 887.1839 | 862.7018
26 | 622.9444 | 900.221 | 902.1798
26 | 662.9722 | 911.6475 | 941.658
26 | 703 | 927.7094 | 981.1361
27 | 348.23 | 747.9681 | 689.5518
27 | 389.5378 | 810.8735 | 733.0268
27 | 430.8456 | 863.2122 | 776.5017
27 | 472.1533 | 905.4929 | 819.9766
27 | 513.4611 | 938.8314 | 863.4516
27 | 554.7689 | 964.431 | 906.9266
27 | 596.0767 | 983.559 | 950.4016
27 | 637.3844 | 997.8904 | 993.8765
27 | 678.6922 | 1010.201 | 1037.351
27 | 720 | 1027.162 | 1080.826
28 | 305.04 | 584.9105 | 579.8495
28 | 344.4244 | 625.2127 | 622.7576
28 | 383.8089 | 668.1595 | 665.6659
28 | 423.1933 | 711.0834 | 708.574
28 | 462.5778 | 752.2947 | 751.4823
28 | 501.9622 | 790.9165 | 794.3904
28 | 541.3467 | 826.91 | 837.2987
28 | 580.7311 | 861.3171 | 880.2068
28 | 620.1156 | 896.9709 | 923.1151
28 | 659.5 | 941.3149 | 966.0232
29 | 309.58 | 626.3519 | 613.1779
29 | 349.6933 | 671.0439 | 658.2732
29 | 389.8067 | 717.6246 | 703.3686
29 | 429.92 | 763.3994 | 748.4639
29 | 470.0333 | 806.7533 | 793.5592
29 | 510.1467 | 846.9084 | 838.6546
29 | 550.26 | 883.9249 | 883.7499
29 | 590.3733 | 918.9728 | 928.8452
29 | 630.4867 | 955.1066 | 973.9407
29 | 670.6 | 1000.325 | 1019.036
30 | 295.134 | 504.9206 | 513.1343
30 | 332.9302 | 541.3756 | 551.6663
30 | 370.7264 | 580.4995 | 590.1982
30 | 408.5227 | 619.9054 | 628.7302
30 | 446.3189 | 657.9518 | 667.2622
30 | 484.1151 | 693.7056 | 705.7941
30 | 521.9113 | 727.015 | 744.3261
30 | 559.7076 | 758.7077 | 782.8581
30 | 597.5038 | 791.1443 | 821.39
30 | 635.3 | 830.4607 | 859.922
31 | 301.31 | 550.8004 | 547.4483
31 | 339.8089 | 587.5193 | 588.0237
31 | 378.3078 | 627.1074 | 628.5992
31 | 416.8067 | 667.0488 | 669.1746
31 | 455.3056 | 705.6783 | 709.75
31 | 493.8044 | 742.0872 | 750.3254
31 | 532.3033 | 776.1797 | 790.9008
31 | 570.8022 | 808.8989 | 831.4763
31 | 609.3011 | 842.8706 | 872.0517
31 | 647.8 | 884.9568 | 912.6271
32 | 278.15 | 1471.849 | 1586.336
32 | 340.0556 | 1673.423 | 1737.657
32 | 401.9611 | 1881.116 | 1888.978
32 | 463.8667 | 2072.092 | 2040.298
32 | 525.7722 | 2239.636 | 2191.619
32 | 587.6778 | 2385.401 | 2342.94
32 | 649.5833 | 2514.249 | 2494.26
32 | 711.4889 | 2631.995 | 2645.581
32 | 773.3944 | 2746.854 | 2796.901
32 | 835.3 | 2883.548 | 2948.222
33 | 335.66 | 583.466 | 559.496
33 | 374.4756 | 629.4655 | 594.9937
33 | 413.2911 | 670.6651 | 630.4913
33 | 452.1067 | 706.6949 | 665.989
33 | 490.9222 | 737.7267 | 701.4866
33 | 529.7378 | 764.1693 | 736.9843
33 | 568.5533 | 786.7417 | 772.482
33 | 607.3689 | 806.8727 | 807.9797
33 | 646.1844 | 827.5053 | 843.4773
33 | 685 | 855.7652 | 878.975
34 | 342.75 | 677.747 | 625.8331
34 | 382.7778 | 732.999 | 665.3113
34 | 422.8056 | 779.3064 | 704.7894
34 | 462.8333 | 816.9839 | 744.2674
34 | 502.8611 | 846.8695 | 783.7455
34 | 542.8889 | 869.9106 | 823.2237
34 | 582.9167 | 887.1839 | 862.7018
34 | 622.9444 | 900.221 | 902.1798
34 | 662.9722 | 911.6475 | 941.658
34 | 703 | 927.7094 | 981.1361
35 | 286.53 | 561.3902 | 555.7194
35 | 330.36 | 591.1542 | 597.7948
35 | 374.19 | 627.1458 | 639.8702
35 | 418.02 | 666.0533 | 681.9456
35 | 461.85 | 706.6241 | 724.021
35 | 505.68 | 748.888 | 766.0963
35 | 549.51 | 793.6124 | 808.1717
35 | 593.34 | 842.4527 | 850.2471
35 | 637.17 | 899.2688 | 892.3225
35 | 681 | 974.5602 | 934.3979
36 | 331.05 | 624.309 | 637.2291
36 | 370.8556 | 682.7372 | 675.1721
36 | 410.6611 | 733.2952 | 713.1149
36 | 450.4667 | 776.1816 | 751.0578
36 | 490.2722 | 811.8556 | 789.0007
36 | 530.0778 | 840.8636 | 826.9436
36 | 569.8833 | 864.0489 | 864.8864
36 | 609.6889 | 882.8922 | 902.8293
36 | 649.4944 | 900.0468 | 940.7722
36 | 689.3 | 921.622 | 978.7151
37 | 334.85 | 656.7636 | 669.5375
37 | 375.2889 | 727.7351 | 709.4192
37 | 415.7278 | 787.7379 | 749.3009
37 | 456.1667 | 836.6319 | 789.1826
37 | 496.6056 | 875.1408 | 829.0642
37 | 537.0444 | 904.3345 | 868.9458
37 | 577.4833 | 925.6219 | 908.8275
37 | 617.9222 | 940.9823 | 948.7092
37 | 658.3611 | 953.4022 | 988.5909
37 | 698.8 | 969.0656 | 1028.473
38 | 338.55 | 670.1354 | 702.1392
38 | 379.5667 | 741.2209 | 743.9624
38 | 420.5833 | 803.2819 | 785.7855
38 | 461.6 | 856.3053 | 827.6086
38 | 502.6167 | 900.7156 | 869.4318
38 | 543.6333 | 937.0874 | 911.2549
38 | 584.65 | 966.3125 | 953.0781
38 | 625.6667 | 990.0138 | 994.9012
38 | 666.6833 | 1011.207 | 1036.724
38 | 707.7 | 1036.847 | 1078.547
39 | 343.92 | 726.2713 | 765.8164
39 | 386.1956 | 796.6875 | 811.743
39 | 428.4711 | 862.9234 | 857.6695
39 | 470.7467 | 923.3809 | 903.5961
39 | 513.0222 | 977.5156 | 949.5226
39 | 555.2978 | 1025.364 | 995.4492
39 | 597.5733 | 1067.576 | 1041.376
39 | 639.8489 | 1105.899 | 1087.302
39 | 682.1244 | 1144.075 | 1133.229
39 | 724.4 | 1190.805 | 1179.155
40 | 243.51 | 289.1302 | 278.2884
40 | 273.9756 | 301.6605 | 301.9907
40 | 304.4411 | 317.3951 | 325.6929
40 | 334.9067 | 335.0317 | 349.3951
40 | 365.3722 | 353.5621 | 373.0973
40 | 395.8378 | 372.3782 | 396.7996
40 | 426.3033 | 391.3601 | 420.5017
40 | 456.7689 | 410.9711 | 444.204
40 | 487.2344 | 432.4999 | 467.9062
40 | 517.7 | 458.9182 | 491.6084
41 | 178.18 | 116.8915 | 113.255
41 | 213.0211 | 124.5077 | 126.4171
41 | 247.8622 | 135.7534 | 139.5792
41 | 282.7033 | 149.0517 | 152.7412
41 | 317.5444 | 163.0129 | 165.9033
41 | 352.3856 | 176.7605 | 179.0654
41 | 387.2267 | 190.0642 | 192.2274
41 | 422.0678 | 203.346 | 205.3895
41 | 456.9089 | 217.7811 | 218.5516
41 | 491.75 | 236.0986 | 231.7136
42 | 228.55 | 216.275 | 231.9908
42 | 259.9667 | 246.2403 | 248.7465
42 | 291.3833 | 273.6988 | 265.502
42 | 322.8 | 297.6565 | 282.2577
42 | 354.2167 | 317.4179 | 299.0133
42 | 385.6333 | 332.5668 | 315.7689
42 | 417.05 | 343.1523 | 332.5245
42 | 448.4667 | 349.9587 | 349.2801
42 | 479.8833 | 354.7147 | 366.0357
42 | 511.3 | 360.6706 | 382.7913
43 | 239.15 | 243.5992 | 263.1707
43 | 271.7222 | 281.4415 | 281.6179
43 | 304.2944 | 315.2037 | 300.0652
43 | 336.8667 | 343.7135 | 318.5125
43 | 369.4389 | 366.3034 | 336.9597
43 | 402.0111 | 382.7248 | 355.4069
43 | 434.5833 | 393.317 | 373.8542
43 | 467.1556 | 399.2598 | 392.3015
43 | 499.7278 | 402.7531 | 410.7487
43 | 532.3 | 407.6931 | 429.196
44 | 257.65 | 274.3614 | 300.6771
44 | 290.3889 | 311.8967 | 320.4129
44 | 323.1278 | 345.6805 | 340.1488
44 | 355.8667 | 374.6461 | 359.8846
44 | 388.6056 | 398.1881 | 379.6204
44 | 421.3444 | 416.104 | 399.3562
44 | 454.0833 | 428.7583 | 419.092
44 | 486.8222 | 437.2779 | 438.8278
44 | 519.5611 | 443.7204 | 458.5636
44 | 552.3 | 451.8127 | 478.2994
45 | 280.05 | 346.9637 | 369.4401
45 | 314.2667 | 389.6448 | 392.51
45 | 348.4833 | 426.9301 | 415.58
45 | 382.7 | 457.9579 | 438.6499
45 | 416.9167 | 482.4274 | 461.7199
45 | 451.1333 | 500.4836 | 484.7898
45 | 485.35 | 512.8359 | 507.8598
45 | 519.5667 | 520.8843 | 530.9298
45 | 553.7833 | 526.8551 | 553.9997
45 | 588 | 534.7092 | 577.0697
46 | 296.95 | 445.4129 | 438.539
46 | 325.0667 | 483.6857 | 459.6211
46 | 353.1833 | 516.5766 | 480.7031
46 | 381.3 | 543.8401 | 501.7852
46 | 409.4167 | 565.5517 | 522.8673
46 | 437.5333 | 581.9767 | 543.9494
46 | 465.65 | 593.5336 | 565.0315
46 | 493.7667 | 600.8174 | 586.1136
46 | 521.8833 | 604.6063 | 607.1956
46 | 550 | 605.8297 | 628.2777
47 | 303.75 | 466.2916 | 471.7121
47 | 340.2667 | 514.4332 | 500.348
47 | 376.7833 | 554.9368 | 528.9839
47 | 413.3 | 587.4101 | 557.6199
47 | 449.8167 | 612.0869 | 586.2558
47 | 486.3333 | 629.5994 | 614.8917
47 | 522.85 | 641.0349 | 643.5277
47 | 559.3667 | 648.0023 | 672.1637
47 | 595.8833 | 652.764 | 700.7996
47 | 632.4 | 659.4865 | 729.4355
48 | 317.05 | 531.2654 | 538.9772
48 | 354.8556 | 586.2088 | 571.1963
48 | 392.6611 | 632.3222 | 603.4154
48 | 430.4667 | 669.3767 | 635.6345
48 | 468.2722 | 697.8105 | 667.8536
48 | 506.0778 | 718.4227 | 700.0727
48 | 543.8833 | 732.4026 | 732.2918
48 | 581.6889 | 741.4147 | 764.5109
48 | 619.4944 | 747.777 | 796.73
48 | 657.3 | 755.8902 | 828.9491
49 | 327.05 | 583.6277 | 604.904
49 | 366.1778 | 639.6987 | 640.899
49 | 405.3056 | 688.7489 | 676.8941
49 | 444.4333 | 730.4185 | 712.889
49 | 483.5611 | 764.9562 | 748.884
49 | 522.6889 | 792.9047 | 784.8791
49 | 561.8167 | 815.182 | 820.8741
49 | 600.9444 | 833.3502 | 856.869
49 | 640.0722 | 850.1475 | 892.8641
49 | 679.2 | 871.7504 | 928.8591
50 | 146.95 | 128.4556 | 119.7256
50 | 179.1556 | 130.0587 | 133.4279
50 | 211.3611 | 134.885 | 147.1302
50 | 243.5667 | 142.9637 | 160.8325
50 | 275.7722 | 153.9297 | 174.5347
50 | 307.9778 | 167.2121 | 188.237
50 | 340.1833 | 182.1458 | 201.9393
50 | 372.3889 | 198.3044 | 215.6416
50 | 404.5944 | 216.1254 | 229.3438
50 | 436.8 | 237.8975 | 243.0461
51 | 195.56 | 179.068 | 189.95
51 | 228.0644 | 197.9869 | 206.153
51 | 260.5689 | 217.4409 | 222.3561
51 | 293.0733 | 236.472 | 238.559
51 | 325.5778 | 254.1754 | 254.7621
51 | 358.0822 | 269.7742 | 270.9651
51 | 390.5867 | 282.7985 | 287.1681
51 | 423.0911 | 293.4703 | 303.3711
51 | 455.5956 | 303.1278 | 319.5742
51 | 488.1 | 315.0218 | 335.7772
52 | 236.2 | 253.1364 | 262.6985
52 | 271.1444 | 269.7064 | 287.7617
52 | 306.0889 | 290.7684 | 312.8251
52 | 341.0333 | 314.869 | 337.8883
52 | 375.9778 | 340.7374 | 362.9517
52 | 410.9222 | 367.4202 | 388.015
52 | 445.8667 | 394.452 | 413.0783
52 | 480.8111 | 422.0629 | 438.1416
52 | 515.7556 | 451.479 | 463.2049
52 | 550.7 | 485.8864 | 488.2682
53 | 238.72 | 263.106 | 289.972
53 | 273.9733 | 295.6641 | 316.4139
53 | 309.2267 | 326.4506 | 342.8558
53 | 344.48 | 355.374 | 369.2977
53 | 379.7333 | 382.5411 | 395.7396
53 | 414.9867 | 407.9869 | 422.1815
53 | 450.24 | 431.8104 | 448.6234
53 | 485.4933 | 454.4978 | 475.0653
53 | 520.7467 | 477.3858 | 501.5072
53 | 556 | 503.8943 | 527.9491
54 | 255.15 | 318.6607 | 328.3527
54 | 292.0111 | 343.7136 | 357.2178
54 | 328.8722 | 372.3306 | 386.0829
54 | 365.7333 | 402.603 | 414.9481
54 | 402.5944 | 433.0743 | 443.8132
54 | 439.4556 | 462.7714 | 472.6784
54 | 476.3167 | 491.3504 | 501.5435
54 | 513.1778 | 519.3359 | 530.4086
54 | 550.0389 | 548.5062 | 559.2737
54 | 586.9 | 583.2101 | 588.1388
55 | 261.8 | 339.927 | 361.4604
55 | 296.9333 | 372.2248 | 390.3506
55 | 332.0667 | 403.8115 | 419.241
55 | 367.2 | 434.9335 | 448.1312
55 | 402.3333 | 465.7799 | 477.0214
55 | 437.4667 | 496.3746 | 505.9117
55 | 472.6 | 526.7975 | 534.8019
55 | 507.7333 | 557.5798 | 563.6922
55 | 542.8667 | 590.2465 | 592.5825
55 | 578 | 628.6303 | 621.4727
56 | 278.15 | 406.3416 | 405.6419
56 | 315.2444 | 431.5886 | 437.8925
56 | 352.3389 | 460.1313 | 470.1432
56 | 389.4333 | 490.1296 | 502.3939
56 | 426.5278 | 520.2871 | 534.6446
56 | 463.6222 | 549.8266 | 566.8952
56 | 500.7167 | 578.6113 | 599.146
56 | 537.8111 | 607.4127 | 631.3966
56 | 574.9056 | 638.4302 | 663.6473
56 | 612 | 677.0143 | 695.8979
57 | 279.07 | 423.446 | 431.1155
57 | 315.9511 | 447.1573 | 464.1114
57 | 352.8322 | 473.1155 | 497.1073
57 | 389.7133 | 501.6077 | 530.1033
57 | 426.5944 | 532.8933 | 563.0992
57 | 463.4756 | 567.1309 | 596.0952
57 | 500.3567 | 604.5671 | 629.0911
57 | 537.2378 | 645.946 | 662.087
57 | 574.1189 | 693.2551 | 695.083
57 | 611 | 751.6722 | 728.0789
58 | 291.85 | 448.0355 | 468.8529
58 | 330.6667 | 482.2776 | 504.734
58 | 369.4833 | 520.2234 | 540.615
58 | 408.3 | 559.8761 | 576.4961
58 | 447.1167 | 599.9742 | 612.3771
58 | 485.9333 | 639.8037 | 648.2581
58 | 524.75 | 679.2335 | 684.1392
58 | 563.5667 | 718.9921 | 720.0203
58 | 602.3833 | 761.2276 | 755.9013
58 | 641.2 | 811.2699 | 791.7824
59 | 292.35 | 460.9474 | 496.8361
59 | 330.5333 | 502.2577 | 533.4234
59 | 368.7167 | 543.3106 | 570.0108
59 | 406.9 | 584.6013 | 606.5981
59 | 445.0833 | 626.3668 | 643.1854
59 | 483.2667 | 668.5906 | 679.7728
59 | 521.45 | 711.2699 | 716.3601
59 | 559.6333 | 754.9246 | 752.9474
59 | 597.8167 | 801.4289 | 789.5348
59 | 636 | 856.117 | 826.1221
60 | 303.05 | 513.0729 | 535.4003
60 | 342.9556 | 552.3979 | 575.0443
60 | 382.8611 | 595.3308 | 614.6882
60 | 422.7667 | 639.791 | 654.3322
60 | 462.6722 | 684.6058 | 693.9761
60 | 502.5778 | 729.2007 | 733.6201
60 | 542.4833 | 773.5639 | 773.264
60 | 582.3889 | 818.5463 | 812.908
60 | 622.2944 | 866.534 | 852.5519
60 | 662.2 | 923.4971 | 892.1959
61 | 303.09 | 577.3652 | 562.6395
61 | 342.7467 | 612.4361 | 603.2881
61 | 382.4033 | 647.9895 | 643.9367
61 | 422.06 | 684.3957 | 684.5853
61 | 461.7167 | 722.1931 | 725.234
61 | 501.3733 | 761.7818 | 765.8826
61 | 541.03 | 803.5246 | 806.5312
61 | 580.6867 | 848.2981 | 847.1799
61 | 620.3433 | 898.6808 | 887.8284
61 | 660 | 962.0693 | 928.4771
62 | 312.15 | 574.6962 | 603.4904
62 | 353.1444 | 618.3284 | 647.34
62 | 394.1389 | 665.8236 | 691.1898
62 | 435.1333 | 715.0323 | 735.0395
62 | 476.1278 | 764.9115 | 778.8892
62 | 517.1222 | 815.0824 | 822.7389
62 | 558.1167 | 865.6894 | 866.5887
62 | 599.1111 | 917.6879 | 910.4383
62 | 640.1056 | 973.6181 | 954.2881
62 | 681.1 | 1039.927 | 998.1377
63 | 312.02 | 698.7725 | 629.5887
63 | 353.3511 | 728.3509 | 674.9386
63 | 394.6822 | 759.4798 | 720.2884
63 | 436.0133 | 792.3186 | 765.6382
63 | 477.3444 | 827.1542 | 810.9881
63 | 518.6756 | 864.1688 | 856.338
63 | 560.0067 | 903.6929 | 901.6878
63 | 601.3378 | 946.9009 | 947.0376
63 | 642.6689 | 997.2126 | 992.3875
63 | 684 | 1064.291 | 1037.737
64 | 319.48 | 666.1862 | 670.4524
64 | 361.5267 | 722.8869 | 718.5678
64 | 403.5733 | 779.0554 | 766.6831
64 | 445.62 | 832.5017 | 814.7984
64 | 487.6667 | 882.2455 | 862.9138
64 | 529.7133 | 928.0292 | 911.0291
64 | 571.76 | 970.2413 | 959.1444
64 | 613.8067 | 1010.324 | 1007.26
64 | 655.8533 | 1051.725 | 1055.375
64 | 697.9 | 1102.989 | 1103.49
65 | 300 | 476.993 | 421.4009
65 | 333.4444 | 479.2608 | 450.1172
65 | 366.8889 | 486.3509 | 478.8336
65 | 400.3333 | 497.5623 | 507.5499
65 | 433.7778 | 512.4338 | 536.2662
65 | 467.2222 | 530.809 | 564.9825
65 | 500.6667 | 553.0061 | 593.6989
65 | 534.1111 | 580.1136 | 622.4152
65 | 567.5556 | 614.6358 | 651.1316
65 | 601 | 662.2628 | 679.8479
66 | 272.4 | 461.2812 | 450.2997
66 | 310.6889 | 492.9714 | 485.6122
66 | 348.9778 | 524.6222 | 520.9247
66 | 387.2667 | 556.5934 | 556.2372
66 | 425.5556 | 589.0833 | 591.5497
66 | 463.8444 | 622.0768 | 626.8621
66 | 502.1333 | 655.6594 | 662.1746
66 | 540.4222 | 690.537 | 697.4871
66 | 578.7111 | 728.8406 | 732.7996
66 | 617 | 776.2852 | 768.1121
67 | 145.59 | 65.22268 | 60.34559
67 | 162.7467 | 67.12683 | 63.67429
67 | 179.9033 | 69.65628 | 67.00296
67 | 197.06 | 72.74892 | 70.33166
67 | 214.2167 | 76.30392 | 73.66035
67 | 231.3733 | 80.24047 | 76.98903
67 | 248.53 | 84.5413 | 80.31772
67 | 265.6867 | 89.27673 | 83.64642
67 | 282.8433 | 94.62498 | 86.9751
67 | 300 | 100.9196 | 90.30379
68 | 85.47 | 103.4967 | 11.21318
68 | 110.9733 | 100.8107 | 24.87742
68 | 136.4767 | 99.35627 | 38.54172
68 | 161.98 | 99.21986 | 52.20597
68 | 187.4833 | 100.3248 | 65.87021
68 | 212.9867 | 102.5527 | 79.53451
68 | 238.49 | 106.0896 | 93.19876
68 | 263.9933 | 111.6241 | 106.863
68 | 289.4967 | 120.6977 | 120.5273
68 | 315 | 137.6739 | 134.1915
69 | 278.68 | 130.4113 | 124.9561
69 | 299.0544 | 136.4569 | 132.049
69 | 319.4289 | 142.6672 | 139.1418
69 | 339.8033 | 148.9033 | 146.2346
69 | 360.1778 | 155.1083 | 153.3275
69 | 380.5522 | 161.3112 | 160.4203
69 | 400.9267 | 167.634 | 167.5132
69 | 421.3011 | 174.317 | 174.606
69 | 441.6756 | 181.7923 | 181.6989
69 | 462.05 | 190.8756 | 188.7917
70 | 159.05 | 112.8689 | 101.3876
70 | 187.3778 | 107.6998 | 112.3972
70 | 215.7056 | 105.9647 | 123.4069
70 | 244.0333 | 107.6727 | 134.4164
70 | 272.3611 | 112.7139 | 145.4261
70 | 300.6889 | 120.8971 | 156.4357
70 | 329.0167 | 132.0312 | 167.4453
70 | 357.3444 | 146.1323 | 178.4549
70 | 385.6722 | 163.7638 | 189.4645
70 | 414 | 186.6388 | 200.4741
71 | 289.81 | 81.5826 | 131.1899
71 | 312.27 | 79.65156 | 140.9158
71 | 334.73 | 78.73713 | 150.6418
71 | 357.19 | 78.80393 | 160.3677
71 | 379.65 | 79.92967 | 170.0937
71 | 402.11 | 82.32659 | 179.8196
71 | 424.57 | 86.36587 | 189.5456
71 | 447.03 | 92.61427 | 199.2715
71 | 469.49 | 101.9112 | 208.9975
71 | 491.95 | 115.569 | 218.7234
72 | 352.9 | 711.5254 | 753.2255
72 | 395.5778 | 784.6612 | 800.9839
72 | 438.2556 | 855.0765 | 848.7423
72 | 480.9333 | 923.3929 | 896.5006
72 | 523.6111 | 989.8264 | 944.259
72 | 566.2889 | 1054.088 | 992.0174
72 | 608.9667 | 1115.616 | 1039.776
72 | 651.6444 | 1174.341 | 1087.534
72 | 694.3222 | 1232.054 | 1135.292
72 | 737 | 1295.497 | 1183.051
73 | 355.8 | 793.0295 | 812.111
73 | 393.1556 | 838.8771 | 856.0531
73 | 430.5111 | 884.534 | 899.9951
73 | 467.8667 | 930.3962 | 943.9372
73 | 505.2222 | 976.66 | 987.8792
73 | 542.5778 | 1023.371 | 1031.821
73 | 579.9333 | 1070.631 | 1075.763
73 | 617.2889 | 1118.9 | 1119.705
73 | 654.6444 | 1169.452 | 1163.648
73 | 692 | 1225.424 | 1207.59
74 | 286.402 | 171.4561 | 181.5337
74 | 311.9351 | 182.9418 | 192.0169
74 | 337.4682 | 194.7785 | 202.5
74 | 363.0013 | 206.5527 | 212.9831
74 | 388.5344 | 217.9936 | 223.4662
74 | 414.0676 | 229.0103 | 233.9494
74 | 439.6007 | 239.7129 | 244.4325
74 | 465.1338 | 250.448 | 254.9156
74 | 490.6669 | 261.9219 | 265.3987
74 | 516.2 | 275.6028 | 275.8818
75 | 247.98 | 171.014 | 165.4901
75 | 279.3489 | 180.1648 | 178.3352
75 | 310.7178 | 191.3368 | 191.1803
75 | 342.0867 | 203.7055 | 204.0254
75 | 373.4556 | 216.5567 | 216.8706
75 | 404.8244 | 229.4662 | 229.7156
75 | 436.1933 | 242.3996 | 242.5608
75 | 467.5622 | 255.7719 | 255.4059
75 | 498.9311 | 270.6188 | 268.251
75 | 530.3 | 289.3079 | 281.0961
76 | 229.33 | 204.2504 | 183.1281
76 | 264.86 | 207.2377 | 198.8039
76 | 300.39 | 215.1003 | 214.4796
76 | 335.92 | 226.5754 | 230.1554
76 | 371.45 | 240.4517 | 245.8312
76 | 406.98 | 255.8831 | 261.5069
76 | 442.51 | 272.5962 | 277.1827
76 | 478.04 | 291.028 | 292.8584
76 | 513.57 | 312.6175 | 308.5342
76 | 549.1 | 340.979 | 324.21
77 | 183.85 | 152.2248 | 159.9537
77 | 214.8778 | 166.5826 | 174.3189
77 | 245.9056 | 182.2638 | 188.6841
77 | 276.9333 | 198.6182 | 203.0493
77 | 307.9611 | 214.9124 | 217.4145
77 | 338.9889 | 230.4069 | 231.7798
77 | 370.0167 | 244.5028 | 246.145
77 | 401.0444 | 257.1252 | 260.5102
77 | 432.0722 | 269.2152 | 274.8754
77 | 463.1 | 283.4974 | 289.2406
78 | 257.65 | 274.3614 | 300.6771
78 | 290.3889 | 311.8967 | 320.4129
78 | 323.1278 | 345.6805 | 340.1488
78 | 355.8667 | 374.6461 | 359.8846
78 | 388.6056 | 398.1881 | 379.6204
78 | 421.3444 | 416.104 | 399.3562
78 | 454.0833 | 428.7583 | 419.092
78 | 486.8222 | 437.2779 | 438.8278
78 | 519.5611 | 443.7204 | 458.5636
78 | 552.3 | 451.8127 | 478.2994
79 | 280.05 | 346.9637 | 369.4401
79 | 314.2667 | 389.6448 | 392.51
79 | 348.4833 | 426.9301 | 415.58
79 | 382.7 | 457.9579 | 438.6499
79 | 416.9167 | 482.4274 | 461.7199
79 | 451.1333 | 500.4836 | 484.7898
79 | 485.35 | 512.8359 | 507.8598
79 | 519.5667 | 520.8843 | 530.9298
79 | 553.7833 | 526.8551 | 553.9997
79 | 588 | 534.7092 | 577.0697
80 | 322.35 | 568.5879 | 571.6048
80 | 360.8222 | 622.9879 | 605.6428
80 | 399.2944 | 669.0044 | 639.6808
80 | 437.7667 | 706.5761 | 673.7188
80 | 476.2389 | 736.1804 | 707.7568
80 | 514.7111 | 758.5558 | 741.7948
80 | 553.1833 | 774.7855 | 775.8327
80 | 591.6556 | 786.4653 | 809.8708
80 | 630.1278 | 796.0156 | 843.9088
80 | 668.6 | 808.4748 | 877.9468
81 | 331.05 | 624.309 | 637.2291
81 | 370.8556 | 682.7372 | 675.1721
81 | 410.6611 | 733.2952 | 713.1149
81 | 450.4667 | 776.1816 | 751.0578
81 | 490.2722 | 811.8556 | 789.0007
81 | 530.0778 | 840.8636 | 826.9436
81 | 569.8833 | 864.0489 | 864.8864
81 | 609.6889 | 882.8922 | 902.8293
81 | 649.4944 | 900.0468 | 940.7722
81 | 689.3 | 921.622 | 978.7151
82 | 289.81 | 81.5826 | 131.1899
82 | 312.27 | 79.65156 | 140.9158
82 | 334.73 | 78.73713 | 150.6418
82 | 357.19 | 78.80393 | 160.3677
82 | 379.65 | 79.92967 | 170.0937
82 | 402.11 | 82.32659 | 179.8196
82 | 424.57 | 86.36587 | 189.5456
82 | 447.03 | 92.61427 | 199.2715
82 | 469.49 | 101.9112 | 208.9975
82 | 491.95 | 115.569 | 218.7234
83 | 252.45 | 82.04298 | 138.2965
83 | 280.0456 | 84.01282 | 150.8643
83 | 307.6411 | 87.70467 | 163.4321
83 | 335.2367 | 92.90321 | 176
83 | 362.8322 | 99.45856 | 188.5678
83 | 390.4278 | 107.337 | 201.1356
83 | 418.0233 | 116.6961 | 213.7034
83 | 445.6189 | 127.9774 | 226.2713
83 | 473.2144 | 142.05 | 238.8391
83 | 500.81 | 160.589 | 251.4069
84 | 267.95 | 135.1661 | 171.2588
84 | 295.4778 | 142.3034 | 184.6456
84 | 323.0056 | 149.8437 | 198.0324
84 | 350.5333 | 158.4269 | 211.4192
84 | 378.0611 | 168.439 | 224.806
84 | 405.5889 | 180.1607 | 238.1928
84 | 433.1167 | 193.9119 | 251.5796
84 | 460.6444 | 210.1839 | 264.9663
84 | 488.1722 | 229.792 | 278.3531
84 | 515.7 | 254.2401 | 291.74
85 | 239.15 | 174.3818 | 184.0562
85 | 272.4844 | 175.954 | 201.5451
85 | 305.8189 | 184.3793 | 219.0342
85 | 339.1533 | 197.2059 | 236.5231
85 | 372.4878 | 213.0507 | 254.0121
85 | 405.8222 | 231.1681 | 271.5011
85 | 439.1567 | 251.2844 | 288.9901
85 | 472.4911 | 273.6586 | 306.4791
85 | 505.8256 | 299.2928 | 323.9681
85 | 539.16 | 330.5944 | 341.4571
86 | 269.25 | 231.8213 | 228.3919
86 | 301.5778 | 244.8905 | 246.6629
86 | 333.9056 | 259.3316 | 264.934
86 | 366.2333 | 274.6599 | 283.2051
86 | 398.5611 | 290.5467 | 301.4762
86 | 430.8889 | 306.762 | 319.7472
86 | 463.2167 | 323.2749 | 338.0183
86 | 495.5444 | 340.4923 | 356.2894
86 | 527.8722 | 359.6488 | 374.5604
86 | 560.2 | 383.7602 | 392.8315
87 | 289.65 | 325.7023 | 295.3858
87 | 323.4956 | 339.6889 | 316.8754
87 | 357.3411 | 354.291 | 338.3649
87 | 391.1867 | 369.1997 | 359.8544
87 | 425.0322 | 384.2991 | 381.3439
87 | 458.8778 | 399.5781 | 402.8334
87 | 492.7233 | 415.2796 | 424.3229
87 | 526.5689 | 432.2434 | 445.8124
87 | 560.4144 | 452.498 | 467.3019
87 | 594.26 | 480.8178 | 488.7914
88 | 316.98 | 440.732 | 426.26
88 | 353.2044 | 470.0739 | 454.1736
88 | 389.4289 | 498.5107 | 482.0872
88 | 425.6533 | 525.8716 | 510.0008
88 | 461.8778 | 552.1949 | 537.9145
88 | 498.1022 | 577.5832 | 565.8281
88 | 534.3267 | 602.3687 | 593.7418
88 | 570.5511 | 627.5512 | 621.6554
88 | 606.7756 | 655.5669 | 649.569
88 | 643 | 692.3612 | 677.4826
89 | 182.48 | 91.47235 | 82.94701
89 | 202.1967 | 92.7192 | 87.98894
89 | 221.9133 | 94.93414 | 93.03083
89 | 241.63 | 98.03123 | 98.07275
89 | 261.3467 | 101.9017 | 103.1147
89 | 281.0633 | 106.4664 | 108.1566
89 | 300.78 | 111.7097 | 113.1985
89 | 320.4967 | 117.7075 | 118.2404
89 | 340.2133 | 124.6741 | 123.2823
89 | 359.93 | 133.0768 | 128.3242
90 | 179.311 | 74.24 | 98.35054
90 | 205.132 | 85.05497 | 106.6856
90 | 230.953 | 97.1699 | 115.0207
90 | 256.774 | 109.8683 | 123.3558
90 | 282.595 | 122.417 | 131.6909
90 | 308.416 | 134.2802 | 140.026
90 | 334.237 | 145.2134 | 148.3611
90 | 360.058 | 155.2732 | 156.6962
90 | 385.879 | 164.8453 | 165.0313
90 | 411.7 | 174.8633 | 173.3664
91 | 265.12 | 169.2141 | 169.39
91 | 291.6844 | 182.2084 | 181.469
91 | 318.2489 | 195.8802 | 193.548
91 | 344.8133 | 209.6524 | 205.627
91 | 371.3778 | 223.2106 | 217.7061
91 | 397.9422 | 236.5011 | 229.7851
91 | 424.5067 | 249.71 | 241.8641
91 | 451.0711 | 263.2767 | 253.9431
91 | 477.6356 | 278.0242 | 266.0221
91 | 504.2 | 295.6228 | 278.1011
92 | 287.95 | 198.6217 | 200.8527
92 | 316.7556 | 213.7185 | 215.6411
92 | 345.5611 | 229.4798 | 230.4294
92 | 374.3667 | 245.3268 | 245.2178
92 | 403.1722 | 260.9811 | 260.0062
92 | 431.9778 | 276.45 | 274.7946
92 | 460.7833 | 292.0043 | 289.5829
92 | 489.5889 | 308.2069 | 304.3713
92 | 518.3944 | 326.0996 | 319.1596
92 | 547.2 | 347.8617 | 333.948
93 | 274.8 | 546.7955 | 489.0369
93 | 320.8222 | 575.5912 | 529.8404
93 | 366.8444 | 606.053 | 570.644
93 | 412.8667 | 638.6021 | 611.4476
93 | 458.8889 | 673.3472 | 652.2512
93 | 504.9111 | 710.1722 | 693.0547
93 | 550.9333 | 749.0551 | 733.8583
93 | 596.9556 | 790.8725 | 774.6619
93 | 642.9778 | 839.0859 | 815.4655
93 | 689 | 904.4291 | 856.269
94 | 286.53 | 561.3902 | 555.7194
94 | 330.36 | 591.1542 | 597.7948
94 | 374.19 | 627.1458 | 639.8702
94 | 418.02 | 666.0533 | 681.9456
94 | 461.85 | 706.6241 | 724.021
94 | 505.68 | 748.888 | 766.0963
94 | 549.51 | 793.6124 | 808.1717
94 | 593.34 | 842.4527 | 850.2471
94 | 637.17 | 899.2688 | 892.3225
94 | 681 | 974.5602 | 934.3979
95 | 268.15 | 511.1592 | 519.9072
95 | 313.3556 | 540.8376 | 561.4424
95 | 358.5611 | 580.7566 | 602.9774
95 | 403.7667 | 625.8294 | 644.5125
95 | 448.9722 | 672.3199 | 686.0475
95 | 494.1778 | 718.2247 | 727.5827
95 | 539.3833 | 762.9995 | 769.1177
95 | 584.5889 | 807.5981 | 810.6528
95 | 629.7944 | 855.6239 | 852.1878
95 | 675 | 917.7012 | 893.723
96 | 262.05 | 492.0175 | 508.1298
96 | 308.4889 | 537.8887 | 550.9677
96 | 354.9278 | 585.7175 | 593.8057
96 | 401.3667 | 631.8201 | 636.6436
96 | 447.8056 | 675.2523 | 679.4815
96 | 494.2444 | 716.4374 | 722.3194
96 | 540.6833 | 756.287 | 765.1573
96 | 587.1222 | 796.325 | 807.9952
96 | 633.5611 | 840.261 | 850.8332
96 | 680 | 899.2301 | 893.6711
97 | 234.8 | 593.2439 | 526.642
97 | 283.7111 | 643.6409 | 574.9928
97 | 332.6222 | 692.3363 | 623.3436
97 | 381.5333 | 737.8927 | 671.6944
97 | 430.4444 | 781.413 | 720.0452
97 | 479.3556 | 824.4749 | 768.3961
97 | 528.2667 | 868.4253 | 816.7468
97 | 577.1778 | 914.6728 | 865.0976
97 | 626.0889 | 966.8796 | 913.4484
97 | 675 | 1038.081 | 961.7992
98 | 334.25 | 634.0434 | 587.5771
98 | 374 | 685.2925 | 625.3254
98 | 413.75 | 729.1379 | 663.0737
98 | 453.5 | 765.8185 | 700.822
98 | 493.25 | 796.0094 | 738.5704
98 | 533 | 820.4588 | 776.3187
98 | 572.75 | 840.0712 | 814.067
98 | 612.5 | 856.3367 | 851.8153
98 | 652.25 | 872.1191 | 889.5637
98 | 692 | 894.3507 | 927.312
99 | 341.23 | 705.9091 | 654.1689
99 | 382.3156 | 765.0844 | 696.1597
99 | 423.4011 | 815.0229 | 738.1504
99 | 464.4867 | 855.99 | 780.1412
99 | 505.5722 | 888.8816 | 822.1318
99 | 546.6578 | 914.7188 | 864.1226
99 | 587.7433 | 934.6355 | 906.1133
99 | 628.8289 | 950.2634 | 948.1041
99 | 669.9144 | 964.5047 | 990.0948
99 | 711 | 984.4268 | 1032.086
100 | 347.26 | 833.4604 | 716.5173
100 | 384.4533 | 858.3072 | 756.7711
100 | 421.6467 | 884.1291 | 797.0249
100 | 458.84 | 911.3352 | 837.2787
100 | 496.0333 | 940.2941 | 877.5324
100 | 533.2267 | 971.3614 | 917.7862
100 | 570.42 | 1005.148 | 958.04
100 | 607.6133 | 1043.158 | 998.2937
100 | 644.8067 | 1089.152 | 1038.548
100 | 682 | 1152.898 | 1078.801
101 | 352.22 | 764.6785 | 778.7502
101 | 389.64 | 810.0234 | 821.5443
101 | 427.06 | 854.8329 | 864.3385
101 | 464.48 | 899.5489 | 907.1326
101 | 501.9 | 944.4096 | 949.9268
101 | 539.32 | 989.4862 | 992.7209
101 | 576.74 | 1034.899 | 1035.515
101 | 614.16 | 1081.158 | 1078.309
101 | 651.58 | 1129.693 | 1121.103
101 | 689 | 1184.115 | 1163.898
102 | 331.5 | 817.3891 | 814.7972
102 | 377.5556 | 957.2046 | 870.8683
102 | 423.6111 | 1074.506 | 926.9392
102 | 469.6667 | 1168.804 | 983.0103
102 | 515.7222 | 1240.982 | 1039.081
102 | 561.7778 | 1292.715 | 1095.152
102 | 607.8333 | 1326.836 | 1151.223
102 | 653.8889 | 1348.429 | 1207.294
102 | 699.9444 | 1364.857 | 1263.365
102 | 746 | 1386.271 | 1319.436
103 | 360.1 | 885.4804 | 879.4759
103 | 397.6444 | 915.5807 | 926.4598
103 | 435.1889 | 950.3258 | 973.4438
103 | 472.7333 | 988.7007 | 1020.428
103 | 510.2778 | 1029.92 | 1067.412
103 | 547.8222 | 1073.568 | 1114.396
103 | 585.3667 | 1119.786 | 1161.38
103 | 622.9111 | 1169.488 | 1208.364
103 | 660.4556 | 1224.702 | 1255.348
103 | 698 | 1289.292 | 1302.332
104 | 336.63 | 873.2633 | 880.0022
104 | 384.8933 | 933.6378 | 942.1586
104 | 433.1567 | 995.8475 | 1004.315
104 | 481.42 | 1059.586 | 1066.471
104 | 529.6833 | 1124.28 | 1128.628
104 | 577.9467 | 1189.484 | 1190.784
104 | 626.21 | 1255.355 | 1252.941
104 | 674.4733 | 1323.34 | 1315.097
104 | 722.7367 | 1397.372 | 1377.254
104 | 771 | 1487.872 | 1439.41
105 | 364.02 | 914.5201 | 944.2508
105 | 409.4622 | 966.3781 | 1004.19
105 | 454.9044 | 1020.236 | 1064.129
105 | 500.3467 | 1076.221 | 1124.069
105 | 545.7889 | 1134.334 | 1184.008
105 | 591.2311 | 1194.725 | 1243.947
105 | 636.6733 | 1258.259 | 1303.886
105 | 682.1156 | 1327.428 | 1363.826
105 | 727.5578 | 1408.36 | 1423.765
105 | 773 | 1517.751 | 1483.704
106 | 363.37 | 833.8043 | 974.9227
106 | 409.44 | 956.3388 | 1037.452
106 | 455.51 | 1070.199 | 1099.981
106 | 501.58 | 1171.669 | 1162.511
106 | 547.65 | 1259.24 | 1225.04
106 | 593.72 | 1332.899 | 1287.569
106 | 639.79 | 1393.732 | 1350.099
106 | 685.86 | 1443.823 | 1412.628
106 | 731.93 | 1486.719 | 1475.158
106 | 778 | 1530.28 | 1537.687
107 | 366.72 | 974.2432 | 1008.77
107 | 413.0844 | 1031.28 | 1073.175
107 | 459.4489 | 1090.264 | 1137.579
107 | 505.8133 | 1151.249 | 1201.984
107 | 552.1778 | 1214.15 | 1266.388
107 | 598.5422 | 1279.076 | 1330.792
107 | 644.9067 | 1346.936 | 1395.197
107 | 691.2711 | 1420.375 | 1459.601
107 | 737.6356 | 1505.838 | 1524.006
107 | 784 | 1620.783 | 1588.41
108 | 268.15 | 321.4573 | 333.9907
108 | 293.9111 | 354.6624 | 350.4187
108 | 319.6722 | 384.4141 | 366.8466
108 | 345.4333 | 410.2011 | 383.2746
108 | 371.1944 | 431.7688 | 399.7025
108 | 396.9556 | 449.0437 | 416.1305
108 | 422.7167 | 462.1125 | 432.5585
108 | 448.4778 | 471.2592 | 448.9864
108 | 474.2389 | 477.0051 | 465.4144
108 | 500 | 480.1141 | 481.8423
109 | 288.45 | 414.2853 | 403.7272
109 | 311.9556 | 444.6142 | 420.4712
109 | 335.4611 | 471.3052 | 437.2151
109 | 358.9667 | 494.1477 | 453.9591
109 | 382.4722 | 513.1126 | 470.703
109 | 405.9778 | 528.2897 | 487.447
109 | 429.4833 | 539.855 | 504.1909
109 | 452.9889 | 548.0711 | 520.9349
109 | 476.4944 | 553.2993 | 537.6789
109 | 500 | 555.9972 | 554.4228
110 | 310.65 | 502.7464 | 505.0039
110 | 347.8333 | 552.127 | 535.3895
110 | 385.0167 | 593.6365 | 565.7751
110 | 422.2 | 627.0023 | 596.1607
110 | 459.3833 | 652.5579 | 626.5463
110 | 496.5667 | 670.9949 | 656.9319
110 | 533.75 | 683.4165 | 687.3175
110 | 570.9333 | 691.4191 | 717.7031
110 | 608.1167 | 697.2682 | 748.0887
110 | 645.3 | 705.3264 | 778.4743
111 | 200 | 586.8122 | 633.5484
111 | 262.8333 | 667.5648 | 703.8345
111 | 325.6667 | 742.1317 | 774.1208
111 | 388.5 | 814.9047 | 844.4069
111 | 451.3333 | 886.8142 | 914.693
111 | 514.1667 | 959.4575 | 984.9792
111 | 577 | 1033.075 | 1055.265
111 | 639.8333 | 1107.825 | 1125.551
111 | 702.6667 | 1187.056 | 1195.838
111 | 765.5 | 1285.811 | 1266.124
112 | 200 | 657.2802 | 658.2838
112 | 261.7778 | 735.4043 | 729.5837
112 | 323.5556 | 809.2526 | 800.8836
112 | 385.3333 | 881.5679 | 872.1833
112 | 447.1111 | 953.3848 | 943.4832
112 | 508.8889 | 1026.643 | 1014.783
112 | 570.6667 | 1102.182 | 1086.083
112 | 632.4444 | 1180.475 | 1157.383
112 | 694.2222 | 1265.161 | 1228.683
112 | 756 | 1373.293 | 1299.982
113 | 200 | 675.2722 | 682.8829
113 | 263.2222 | 763.4681 | 758.0525
113 | 326.4444 | 840.6527 | 833.2221
113 | 389.6667 | 914.796 | 908.3917
113 | 452.8889 | 991.6278 | 983.5613
113 | 516.1111 | 1070.518 | 1058.731
113 | 579.3333 | 1150.623 | 1133.9
113 | 642.5556 | 1232.298 | 1209.07
113 | 705.7778 | 1320.108 | 1284.24
113 | 769 | 1432.573 | 1359.409
114 | 353.1 | 905.4392 | 894.6856
114 | 400.6444 | 957.5922 | 952.8493
114 | 448.1889 | 1011.457 | 1011.013
114 | 495.7333 | 1067.564 | 1069.177
114 | 543.2778 | 1126.07 | 1127.34
114 | 590.8222 | 1186.859 | 1185.504
114 | 638.3667 | 1250.051 | 1243.668
114 | 685.9111 | 1316.916 | 1301.832
114 | 733.4556 | 1391.485 | 1359.995
114 | 781 | 1485.28 | 1418.159
115 | 200 | 667.6291 | 732.0345
115 | 263.1111 | 766.8449 | 811.4548
115 | 326.2222 | 861.588 | 890.8751
115 | 389.3333 | 949.1855 | 970.2954
115 | 452.4444 | 1035.358 | 1049.716
115 | 515.5556 | 1122.392 | 1129.136
115 | 578.6667 | 1211.097 | 1208.556
115 | 641.7778 | 1301.789 | 1287.977
115 | 704.8889 | 1397.644 | 1367.397
115 | 768 | 1513.019 | 1446.817
116 | 355.9 | 914.3646 | 958.0192
116 | 405.8 | 980.113 | 1022.52
116 | 455.7 | 1046.087 | 1087.021
116 | 505.6 | 1112.887 | 1151.522
116 | 555.5 | 1180.468 | 1216.023
116 | 605.4 | 1248.473 | 1280.524
116 | 655.3 | 1316.901 | 1345.025
116 | 705.2 | 1386.885 | 1409.526
116 | 755.1 | 1461.919 | 1474.027
116 | 805 | 1552.021 | 1538.528
117 | 253.67 | 515.5556 | 555.9332
117 | 300.1622 | 559.6532 | 606.4874
117 | 346.6544 | 612.2897 | 657.0415
117 | 393.1467 | 667.602 | 707.5958
117 | 439.6389 | 722.1793 | 758.15
117 | 486.1311 | 774.5436 | 808.7042
117 | 532.6233 | 824.4867 | 859.2584
117 | 579.1156 | 873.0461 | 909.8127
117 | 625.6078 | 923.484 | 960.3669
117 | 672.1 | 985.2442 | 1010.921
118 | 240.5 | 574.7248 | 567.4295
118 | 290.5556 | 629.7488 | 623.5622
118 | 340.6111 | 684.8824 | 679.6947
118 | 390.6667 | 738.2527 | 735.8274
118 | 440.7222 | 790.6984 | 791.96
118 | 490.7778 | 843.2124 | 848.0926
118 | 540.8333 | 896.3335 | 904.2252
118 | 590.8889 | 950.9557 | 960.3578
118 | 640.9444 | 1010.254 | 1016.49
118 | 691 | 1084.904 | 1072.623
119 | 233.93 | 472.6137 | 496.9761
119 | 282.0933 | 508.0071 | 546.7261
119 | 330.2567 | 554.7854 | 596.4763
119 | 378.42 | 606.2064 | 646.2264
119 | 426.5833 | 658.0673 | 695.9765
119 | 474.7467 | 708.5063 | 745.7267
119 | 522.91 | 757.1819 | 795.4768
119 | 571.0733 | 805.0521 | 845.2269
119 | 619.2367 | 855.4329 | 894.9771
119 | 667.4 | 918.6104 | 944.7272
120 | 256.53 | 505.4117 | 536.7352
120 | 303.56 | 551.7695 | 586.3988
120 | 350.59 | 604.6418 | 636.0624
120 | 397.62 | 658.5316 | 685.726
120 | 444.65 | 710.54 | 735.3895
120 | 491.68 | 759.5942 | 785.0531
120 | 538.71 | 805.7279 | 834.7167
120 | 585.74 | 850.168 | 884.3803
120 | 632.77 | 896.5154 | 934.0439
120 | 679.8 | 955.1086 | 983.7075
121 | 242.85 | 641.9865 | 647.7548
121 | 296.6444 | 709.077 | 713.5729
121 | 350.4389 | 776.2722 | 779.3912
121 | 404.2333 | 841.6113 | 845.2094
121 | 458.0278 | 906.3654 | 911.0277
121 | 511.8222 | 971.6859 | 976.8458
121 | 565.6167 | 1038.002 | 1042.664
121 | 619.4111 | 1106.048 | 1108.482
121 | 673.2056 | 1178.979 | 1174.301
121 | 727 | 1267.904 | 1240.119
122 | 253.65 | 540.1403 | 528.0537
122 | 300.6889 | 585.3676 | 577.3059
122 | 347.7278 | 636.9869 | 626.5581
122 | 394.7667 | 689.5087 | 675.8102
122 | 441.8056 | 739.7754 | 725.0624
122 | 488.8444 | 786.3992 | 774.3144
122 | 535.8833 | 829.1168 | 823.5666
122 | 582.9222 | 868.9891 | 872.8188
122 | 629.9611 | 909.6547 | 922.0709
122 | 677 | 961.564 | 971.3231
123 | 200 | 533.6009 | 552.5807
123 | 256.1111 | 597.5773 | 613.0843
123 | 312.2222 | 657.2503 | 673.5879
123 | 368.3333 | 715.1046 | 734.0916
123 | 424.4444 | 772.3826 | 794.5952
123 | 480.5556 | 830.5025 | 855.099
123 | 536.6667 | 890.4149 | 915.6026
123 | 592.7778 | 953.0619 | 976.1062
123 | 648.8889 | 1021.788 | 1036.61
123 | 705 | 1108.695 | 1097.114
124 | 200 | 458.4119 | 501.8975
124 | 255.5556 | 533.0979 | 562.5716
124 | 311.1111 | 632.9129 | 623.2455
124 | 366.6667 | 719.0733 | 683.9196
124 | 422.2222 | 791.9871 | 744.5935
124 | 477.7778 | 854.1757 | 805.2676
124 | 533.3333 | 907.6822 | 865.9415
124 | 588.8889 | 954.2909 | 926.6156
124 | 644.4444 | 997.9359 | 987.2895
124 | 700 | 1050.478 | 1047.964
125 | 200 | 538.388 | 541.4942
125 | 258.2222 | 608.0918 | 608.418
125 | 316.4444 | 674.8748 | 675.3418
125 | 374.6667 | 738.4464 | 742.2657
125 | 432.8889 | 799.7157 | 809.1895
125 | 491.1111 | 860.4283 | 876.1132
125 | 549.3333 | 921.5619 | 943.037
125 | 607.5556 | 983.968 | 1009.961
125 | 665.7778 | 1051.137 | 1076.885
125 | 724 | 1136.697 | 1143.808
126 | 254.85 | 678.8244 | 688.8573
126 | 308.7556 | 752.1414 | 756.6706
126 | 362.6611 | 823.1887 | 824.4838
126 | 416.5667 | 891.3268 | 892.2971
126 | 470.4722 | 958.0989 | 960.1103
126 | 524.3778 | 1024.54 | 1027.924
126 | 578.2833 | 1090.932 | 1095.737
126 | 632.1889 | 1157.981 | 1163.55
126 | 686.0944 | 1229.086 | 1231.363
126 | 740 | 1316.566 | 1299.177
127 | 240.5 | 574.7248 | 567.4295
127 | 290.5556 | 629.7488 | 623.5622
127 | 340.6111 | 684.8824 | 679.6947
127 | 390.6667 | 738.2527 | 735.8274
127 | 440.7222 | 790.6984 | 791.96
127 | 490.7778 | 843.2124 | 848.0926
127 | 540.8333 | 896.3335 | 904.2252
127 | 590.8889 | 950.9557 | 960.3578
127 | 640.9444 | 1010.254 | 1016.49
127 | 691 | 1084.904 | 1072.623
128 | 200 | 568.4187 | 562.1743
128 | 257.8889 | 644.6252 | 630.5732
128 | 315.7778 | 734.7289 | 698.9721
128 | 373.6667 | 816.0052 | 767.371
128 | 431.5556 | 888.2112 | 835.7699
128 | 489.4444 | 952.9213 | 904.1686
128 | 547.3333 | 1010.716 | 972.5675
128 | 605.2222 | 1062.672 | 1040.966
128 | 663.1111 | 1113.089 | 1109.365
128 | 721 | 1176.168 | 1177.764
129 | 275.95 | 765.3222 | 796.9908
129 | 331.7333 | 855.5995 | 872.9672
129 | 387.5167 | 951.5864 | 948.9437
129 | 443.3 | 1043.859 | 1024.92
129 | 499.0833 | 1129.307 | 1100.897
129 | 554.8667 | 1207.94 | 1176.873
129 | 610.65 | 1280.971 | 1252.85
129 | 666.4333 | 1350.767 | 1328.826
129 | 722.2167 | 1422.684 | 1404.803
129 | 778 | 1511.809 | 1480.779
130 | 242.85 | 641.9865 | 647.7548
130 | 296.6444 | 709.077 | 713.5729
130 | 350.4389 | 776.2722 | 779.3912
130 | 404.2333 | 841.6113 | 845.2094
130 | 458.0278 | 906.3654 | 911.0277
130 | 511.8222 | 971.6859 | 976.8458
130 | 565.6167 | 1038.002 | 1042.664
130 | 619.4111 | 1106.048 | 1108.482
130 | 673.2056 | 1178.979 | 1174.301
130 | 727 | 1267.904 | 1240.119
131 | 492.1 | 953.8658 | 1022.946
131 | 522.5333 | 999.7589 | 1060.57
131 | 552.9667 | 1044.458 | 1098.194
131 | 583.4 | 1087.988 | 1135.818
131 | 613.8333 | 1130.403 | 1173.441
131 | 644.2667 | 1171.859 | 1211.065
131 | 674.7 | 1212.7 | 1248.689
131 | 705.1333 | 1253.623 | 1286.313
131 | 735.5667 | 1296.064 | 1323.937
131 | 766 | 1343.354 | 1361.56
132 | 232.55 | 238.8373 | 223.5138
132 | 264.2667 | 247.7818 | 238.7781
132 | 295.9833 | 259.5607 | 254.0422
132 | 327.7 | 273.236 | 269.3064
132 | 359.4167 | 287.918 | 284.5707
132 | 391.1333 | 302.9665 | 299.8348
132 | 422.85 | 318.1443 | 315.099
132 | 454.5667 | 333.7401 | 330.3633
132 | 486.2833 | 350.8015 | 345.6274
132 | 518 | 372.017 | 360.8916
133 | 211.15 | 187.9829 | 173.4979
133 | 245.7333 | 193.9823 | 190.5469
133 | 280.3167 | 202.9807 | 207.5959
133 | 314.9 | 213.8339 | 224.6449
133 | 349.4833 | 225.4424 | 241.6938
133 | 384.0667 | 236.9546 | 258.7428
133 | 418.65 | 247.8786 | 275.7918
133 | 453.2333 | 258.2648 | 292.8408
133 | 487.8167 | 269.0718 | 309.8898
133 | 522.4 | 283.3344 | 326.9387
134 | 227.69 | 340.1568 | 326.4214
134 | 267.28 | 376.6685 | 356.987
134 | 306.87 | 410.7865 | 387.5527
134 | 346.46 | 442.3233 | 418.1184
134 | 386.05 | 471.7467 | 448.6841
134 | 425.64 | 499.4271 | 479.2498
134 | 465.23 | 525.5896 | 509.8154
134 | 504.82 | 550.8159 | 540.3811
134 | 544.41 | 576.9528 | 570.9468
134 | 584 | 609.2833 | 601.5125
135 | 253 | 266.0641 | 318.4716
135 | 291.2222 | 310.7927 | 346.4918
135 | 329.4444 | 352.9195 | 374.5119
135 | 367.6667 | 392.3589 | 402.5321
135 | 405.8889 | 429.1055 | 430.5523
135 | 444.1111 | 462.9518 | 458.5724
135 | 482.3333 | 493.7249 | 486.5926
135 | 520.5556 | 521.8262 | 514.6128
135 | 558.7778 | 548.8627 | 542.633
135 | 597 | 579.0515 | 570.6531
136 | 200 | 251.2831 | 254.0943
136 | 234.5556 | 280.8034 | 278.0629
136 | 269.1111 | 328.0173 | 302.0313
136 | 303.6667 | 367.5028 | 325.9999
136 | 338.2222 | 399.0742 | 349.9684
136 | 372.7778 | 423.2254 | 373.9369
136 | 407.3333 | 440.6403 | 397.9054
136 | 441.8889 | 452.0677 | 421.8739
136 | 476.4444 | 458.3995 | 445.8424
136 | 511 | 460.664 | 469.8109
137 | 200 | 216.197 | 329.2953
137 | 247 | 259.0021 | 367.1378
137 | 294 | 300.8525 | 404.9804
137 | 341 | 339.6933 | 442.8229
137 | 388 | 375.6878 | 480.6655
137 | 435 | 408.8808 | 518.5081
137 | 482 | 438.5883 | 556.3506
137 | 529 | 463.7527 | 594.1932
137 | 576 | 483.338 | 632.0357
137 | 623 | 496.363 | 669.8783
138 | 200 | 352.0644 | 304.8572
138 | 245.6667 | 379.8929 | 340.072
138 | 291.3333 | 408.3929 | 375.2867
138 | 337 | 436.3129 | 410.5014
138 | 382.6667 | 463.947 | 445.7162
138 | 428.3333 | 491.8198 | 480.9309
138 | 474 | 520.1587 | 516.1457
138 | 519.6667 | 549.5235 | 551.3604
138 | 565.3333 | 582.3861 | 586.5751
138 | 611 | 627.0511 | 621.7899
139 | 200 | 424.7042 | 378.5348
139 | 249.4444 | 463.4834 | 421.801
139 | 298.8889 | 501.4285 | 465.0672
139 | 348.3333 | 537.8975 | 508.3334
139 | 397.7778 | 573.8893 | 551.5997
139 | 447.2222 | 610.2398 | 594.8659
139 | 496.6667 | 647.1629 | 638.1321
139 | 546.1111 | 685.1389 | 681.3983
139 | 595.5556 | 727.0241 | 724.6646
139 | 645 | 783.4435 | 767.9308
140 | 238.08 | 472.4429 | 447.4705
140 | 282.96 | 510.9468 | 485.5029
140 | 327.84 | 548.3075 | 523.5353
140 | 372.72 | 584.7562 | 561.5677
140 | 417.6 | 620.9976 | 599.6002
140 | 462.48 | 657.4086 | 637.6326
140 | 507.36 | 694.1152 | 675.665
140 | 552.24 | 731.778 | 713.6974
140 | 597.12 | 773.1746 | 751.7298
140 | 642 | 827.2848 | 789.7622
141 | 252.35 | 298.0611 | 287.1559
141 | 286.8667 | 314.0595 | 306.3461
141 | 321.3833 | 331.6848 | 325.5362
141 | 355.9 | 349.7572 | 344.7264
141 | 390.4167 | 367.555 | 363.9166
141 | 424.9333 | 384.7727 | 383.1068
141 | 459.45 | 401.6019 | 402.297
141 | 493.9667 | 418.8598 | 421.4872
141 | 528.4833 | 438.3142 | 440.6773
141 | 563 | 464.0105 | 459.8675
142 | 224.25 | 202.1803 | 233.9918
142 | 260.7778 | 211.2265 | 255.0574
142 | 297.3056 | 226.7686 | 276.123
142 | 333.8333 | 246.9338 | 297.1885
142 | 370.3611 | 270.291 | 318.254
142 | 406.8889 | 295.9943 | 339.3196
142 | 443.4167 | 323.8218 | 360.3852
142 | 479.9444 | 354.2943 | 381.4507
142 | 516.4722 | 388.9781 | 402.5163
142 | 553 | 431.5765 | 423.5818
143 | 249.37 | 225.8216 | 293.1462
143 | 285.9956 | 275.4663 | 319.2567
143 | 322.6211 | 320.8708 | 345.3671
143 | 359.2467 | 361.3932 | 371.4776
143 | 395.8722 | 396.7398 | 397.588
143 | 432.4978 | 426.7039 | 423.6984
143 | 469.1233 | 451.3517 | 449.8088
143 | 505.7489 | 471.3752 | 475.9193
143 | 542.3744 | 488.3793 | 502.0297
143 | 579 | 505.6579 | 528.1402
144 | 200 | 343.6654 | 329.7658
144 | 245.2222 | 381.177 | 366.2833
144 | 290.4444 | 422.1512 | 402.8008
144 | 335.6667 | 459.8286 | 439.3184
144 | 380.8889 | 494.7196 | 475.836
144 | 426.1111 | 527.5021 | 512.3535
144 | 471.3333 | 558.4758 | 548.871
144 | 516.5556 | 588.1612 | 585.3886
144 | 561.7778 | 618.7341 | 621.9062
144 | 607 | 657.5318 | 658.4237
145 | 200 | 357.0014 | 304.7266
145 | 243.7778 | 382.7678 | 338.4562
145 | 287.5556 | 409.1126 | 372.1858
145 | 331.3333 | 434.9676 | 405.9153
145 | 375.1111 | 460.5291 | 439.6449
145 | 418.8889 | 486.2815 | 473.3745
145 | 462.6667 | 512.4701 | 507.1041
145 | 506.4444 | 539.6533 | 540.8336
145 | 550.2222 | 570.2014 | 574.5632
145 | 594 | 612.0139 | 608.2928
146 | 200 | 420.055 | 378.5494
146 | 247.8889 | 457.5769 | 420.4579
146 | 295.7778 | 495.5745 | 462.3664
146 | 343.6667 | 531.91 | 504.275
146 | 391.5556 | 567.5031 | 546.1835
146 | 439.4444 | 603.1983 | 588.092
146 | 487.3333 | 639.2459 | 630.0005
146 | 535.2222 | 676.1227 | 671.909
146 | 583.1111 | 716.506 | 713.8176
146 | 631 | 770.2175 | 755.7261
147 | 200 | 395.9908 | 353.6136
147 | 246.5556 | 430.3673 | 392.655
147 | 293.1111 | 465.8261 | 431.6963
147 | 339.6667 | 499.7218 | 470.7377
147 | 386.2222 | 532.8483 | 509.779
147 | 432.7778 | 566.0163 | 548.8203
147 | 479.3333 | 599.5074 | 587.8616
147 | 525.8889 | 633.817 | 626.903
147 | 572.4444 | 671.4598 | 665.9443
147 | 619 | 721.3938 | 704.9857
148 | 200 | 470.1074 | 427.3868
148 | 250.4444 | 513.0689 | 474.9557
148 | 300.8889 | 558.1149 | 522.5247
148 | 351.3333 | 602 | 570.0936
148 | 401.7778 | 644.1165 | 617.6626
148 | 452.2222 | 685.5628 | 665.2314
148 | 502.6667 | 727.3543 | 712.8004
148 | 553.1111 | 770.5508 | 760.3693
148 | 603.5556 | 818.3367 | 807.9383
148 | 654 | 882.033 | 855.5072
149 | 244.27 | 526.1439 | 495.1234
149 | 291.0178 | 570.9741 | 540.8062
149 | 337.7656 | 614.3655 | 586.4889
149 | 384.5133 | 656.8269 | 632.1715
149 | 431.2611 | 699.12 | 677.8543
149 | 478.0089 | 741.5708 | 723.537
149 | 524.7567 | 784.2534 | 769.2197
149 | 571.5044 | 827.859 | 814.9024
149 | 618.2522 | 875.4376 | 860.5851
149 | 665 | 937.0202 | 906.2679
150 | 247.571 | 331.5163 | 307.5735
150 | 279.952 | 342.793 | 333.877
150 | 312.333 | 358.2543 | 360.1804
150 | 344.714 | 376.3358 | 386.4839
150 | 377.095 | 395.8095 | 412.7874
150 | 409.476 | 415.9179 | 439.0909
150 | 441.857 | 436.4891 | 465.3943
150 | 474.238 | 458.0596 | 491.6978
150 | 506.619 | 482.172 | 518.0013
150 | 539 | 512.4672 | 544.3048
151 | 263.568 | 364.5725 | 347.6296
151 | 296.2827 | 379.0938 | 375.3747
151 | 328.9973 | 397.3166 | 403.1197
151 | 361.712 | 417.704 | 430.8647
151 | 394.4267 | 439.1475 | 458.6098
151 | 427.1413 | 461.0319 | 486.3548
151 | 459.856 | 483.3174 | 514.0999
151 | 492.5707 | 506.6662 | 541.8449
151 | 525.2853 | 532.7866 | 569.5899
151 | 558 | 565.6593 | 597.335
152 | 267.76 | 387.4893 | 377.9738
152 | 301.8978 | 407.5829 | 408.0934
152 | 336.0356 | 430.9733 | 438.2129
152 | 370.1733 | 455.9297 | 468.3324
152 | 404.3111 | 481.3978 | 498.452
152 | 438.4489 | 506.9153 | 528.5716
152 | 472.5867 | 532.6262 | 558.6911
152 | 506.7244 | 559.4129 | 588.8106
152 | 540.8622 | 589.2991 | 618.9302
152 | 575 | 626.874 | 649.0497
153 | 279.01 | 418.7183 | 414.6758
153 | 313.8978 | 444.0351 | 446.6006
153 | 348.7856 | 471.7719 | 478.5254
153 | 383.6733 | 500.275 | 510.4501
153 | 418.5611 | 528.62 | 542.3749
153 | 453.4489 | 556.468 | 574.2997
153 | 488.3367 | 584.0649 | 606.2245
153 | 523.2244 | 612.3899 | 638.1492
153 | 558.1122 | 643.6092 | 670.074
153 | 593 | 682.6571 | 701.9988
154 | 283.072 | 431.1431 | 445.927
154 | 319.1751 | 470.0922 | 480.2269
154 | 355.2782 | 508.9947 | 514.5268
154 | 391.3813 | 546.2054 | 548.8267
154 | 427.4844 | 580.8955 | 583.1267
154 | 463.5876 | 612.8047 | 617.4267
154 | 499.6907 | 642.1829 | 651.7266
154 | 535.7938 | 669.9329 | 686.0265
154 | 571.8969 | 698.0844 | 720.3265
154 | 608 | 731.4844 | 754.6264
155 | 291.308 | 474.7 | 481.138
155 | 328.0516 | 507.1697 | 517.2769
155 | 364.7951 | 542.471 | 553.4157
155 | 401.5387 | 578.4104 | 589.5545
155 | 438.2822 | 613.4111 | 625.6933
155 | 475.0258 | 646.5386 | 661.8322
155 | 511.7693 | 677.601 | 697.971
155 | 548.5129 | 707.3349 | 734.1099
155 | 585.2564 | 737.9035 | 770.2487
155 | 622 | 774.8946 | 806.3876
156 | 313.35 | 658.0748 | 645.9591
156 | 354.2 | 707.6631 | 693.3052
156 | 395.05 | 757.6462 | 740.6512
156 | 435.9 | 805.6876 | 787.9972
156 | 476.75 | 850.6897 | 835.3433
156 | 517.6 | 892.3192 | 882.6893
156 | 558.45 | 930.923 | 930.0354
156 | 599.3 | 967.8296 | 977.3814
156 | 640.15 | 1006.241 | 1024.727
156 | 681 | 1054.616 | 1072.073
157 | 317.15 | 698.8799 | 678.9857
157 | 358.6778 | 751.2657 | 728.5565
157 | 400.2056 | 804.6256 | 778.1273
157 | 441.7333 | 856.1133 | 827.698
157 | 483.2611 | 904.1953 | 877.2688
157 | 524.7889 | 948.2525 | 926.8396
157 | 566.3167 | 988.5099 | 976.4104
157 | 607.8444 | 1026.346 | 1025.981
157 | 649.3722 | 1065.203 | 1075.552
157 | 690.9 | 1114.153 | 1125.123
158 | 320.65 | 733.8966 | 711.9811
158 | 362.8333 | 790.0077 | 763.806
158 | 405.0167 | 846.6906 | 815.6311
158 | 447.2 | 901.0236 | 867.456
158 | 489.3833 | 951.5158 | 919.2809
158 | 531.5667 | 997.632 | 971.1059
158 | 573.75 | 1039.683 | 1022.931
158 | 615.9333 | 1079.15 | 1074.756
158 | 658.1167 | 1119.668 | 1126.581
158 | 700.3 | 1170.86 | 1178.406
159 | 323.75 | 762.9908 | 744.662
159 | 366.5889 | 822.5385 | 798.7798
159 | 409.4278 | 882.5212 | 852.8977
159 | 452.2667 | 939.8838 | 907.0155
159 | 495.1056 | 993.1286 | 961.1333
159 | 537.9444 | 1041.771 | 1015.251
159 | 580.7833 | 1086.184 | 1069.369
159 | 623.6222 | 1127.925 | 1123.487
159 | 666.4611 | 1170.782 | 1177.604
159 | 709.3 | 1224.886 | 1231.722
160 | 279.69 | 149.9436 | 153.2462
160 | 299.0356 | 157.9623 | 160.7573
160 | 318.3811 | 166.069 | 168.2684
160 | 337.7267 | 174.2756 | 175.7796
160 | 357.0722 | 182.6546 | 183.2907
160 | 376.4178 | 191.339 | 190.8018
160 | 395.7633 | 200.5267 | 198.3129
160 | 415.1089 | 210.5021 | 205.8241
160 | 434.4544 | 221.6931 | 213.3352
160 | 453.8 | 234.8166 | 220.8463
161 | 283.84 | 167.7919 | 223.9525
161 | 316.9689 | 205.789 | 243.4143
161 | 350.0978 | 241.4097 | 262.8762
161 | 383.2267 | 274.005 | 282.3381
161 | 416.3556 | 303.0724 | 301.7999
161 | 449.4844 | 328.3828 | 321.2617
161 | 482.6133 | 350.042 | 340.7236
161 | 515.7422 | 368.4621 | 360.1855
161 | 548.8711 | 384.3529 | 379.6473
161 | 582 | 399.0803 | 399.1092
162 | 283.5 | 247.5231 | 247.3658
162 | 319.6667 | 270.9086 | 271.0907
162 | 355.8333 | 294.0546 | 294.8156
162 | 392 | 316.98 | 318.5405
162 | 428.1667 | 339.6391 | 342.2655
162 | 464.3333 | 362.0414 | 365.9903
162 | 500.5 | 384.3962 | 389.7153
162 | 536.6667 | 407.3003 | 413.4402
162 | 572.8333 | 432.1745 | 437.1651
162 | 609 | 462.7226 | 460.89
163 | 251.47 | 255.4536 | 246.5372
163 | 293.7511 | 289.3259 | 276.963
163 | 336.0322 | 319.5956 | 307.3887
163 | 378.3133 | 346.5352 | 337.8144
163 | 420.5944 | 370.1763 | 368.2401
163 | 462.8756 | 390.3143 | 398.6659
163 | 505.1567 | 406.9174 | 429.0917
163 | 547.4378 | 420.5645 | 459.5174
163 | 589.7189 | 433.5524 | 489.9431
163 | 632 | 456.8818 | 520.3688
164 | 333.99 | 316.4469 | 334.1658
164 | 369.6578 | 348.6035 | 362.4021
164 | 405.3256 | 380.0179 | 390.6385
164 | 440.9933 | 410.5904 | 418.8748
164 | 476.6611 | 440.159 | 447.1112
164 | 512.3289 | 468.663 | 475.3476
164 | 547.9967 | 496.2698 | 503.584
164 | 583.6644 | 523.5315 | 531.8203
164 | 619.3322 | 551.7749 | 560.0566
164 | 655 | 584.4679 | 588.293
165 | 185.3 | 208.9021 | 173.9995
165 | 226.9889 | 215.1191 | 197.4613
165 | 268.6778 | 229.2304 | 220.9231
165 | 310.3667 | 248.0117 | 244.3849
165 | 352.0556 | 268.7925 | 267.8467
165 | 393.7444 | 289.9239 | 291.3084
165 | 435.4333 | 310.8419 | 314.7702
165 | 477.1222 | 332.1079 | 338.232
165 | 518.8111 | 355.6883 | 361.6938
165 | 560.5 | 386.7449 | 385.1556
166 | 198.15 | 156.4839 | 205.8105
166 | 240.5667 | 195.9717 | 231.1692
166 | 282.9833 | 238.213 | 256.5279
166 | 325.4 | 278.9929 | 281.8866
166 | 367.8167 | 315.2618 | 307.2454
166 | 410.2333 | 345.3109 | 332.6041
166 | 452.65 | 368.6605 | 357.9628
166 | 495.0667 | 385.9203 | 383.3216
166 | 537.4833 | 398.6222 | 408.6802
166 | 579.9 | 410.0078 | 434.039
167 | 212 | 228.0356 | 239.5561
167 | 254.8889 | 257.6229 | 266.7821
167 | 297.7778 | 291.2461 | 294.0081
167 | 340.6667 | 325.1851 | 321.2341
167 | 383.5556 | 356.9965 | 348.4601
167 | 426.4444 | 385.4078 | 375.686
167 | 469.3333 | 410.1678 | 402.912
167 | 512.2222 | 432.0754 | 430.138
167 | 555.1111 | 453.221 | 457.364
167 | 598 | 478.7166 | 484.59
168 | 225.15 | 248.6116 | 273.0893
168 | 268.3556 | 290.6347 | 301.966
168 | 311.5611 | 333.4685 | 330.8426
168 | 354.7667 | 373.3098 | 359.7193
168 | 397.9722 | 407.998 | 388.5959
168 | 441.1778 | 436.6279 | 417.4726
168 | 484.3833 | 459.2736 | 446.3492
168 | 527.5889 | 476.8719 | 475.2259
168 | 570.7944 | 491.2294 | 504.1025133
168 | 614 | 506.3987 | 532.9792
169 | 237.15 | 295.3197 | 308.0763
169 | 280.6889 | 335.1419 | 338.8897
169 | 324.2278 | 376.3821 | 369.7031
169 | 367.7667 | 415.4889 | 400.5165
169 | 411.3056 | 450.5949 | 431.3299
169 | 454.8444 | 480.9647 | 462.1432
169 | 498.3833 | 506.7351 | 492.9566
169 | 541.9222 | 528.9623 | 523.77
169 | 585.4611 | 549.9437 | 554.5834
169 | 629 | 575.2579 | 585.3968
170 | 351.9 | 833.4876 | 733.5958
170 | 396.0222 | 855.2579 | 781.7625
170 | 440.1444 | 881.7641 | 829.9292
170 | 484.2667 | 912.6774 | 878.0961
170 | 528.3889 | 947.8056 | 926.2628
170 | 572.5111 | 987.0424 | 974.4295
170 | 616.6333 | 1030.641 | 1022.596
170 | 660.7556 | 1079.821 | 1070.763
170 | 704.8778 | 1137.826 | 1118.93
170 | 749 | 1212.318 | 1167.097
171 | 308.2 | 660.5263 | 675.9746
171 | 358.0556 | 718.3481 | 729.9497
171 | 407.9111 | 776.9385 | 783.9247
171 | 457.7667 | 833.2974 | 837.8999
171 | 507.6222 | 886.7141 | 891.8749
171 | 557.4778 | 937.5051 | 945.85
171 | 607.3333 | 986.4388 | 999.825
171 | 657.1889 | 1035.156 | 1053.8
171 | 707.0444 | 1087.929 | 1107.775
171 | 756.9 | 1157.859 | 1161.75
172 | 349.65 | 677.4053 | 670.1916
172 | 392.1556 | 725.8994 | 713.471
172 | 434.6611 | 773.3851 | 756.7504
172 | 477.1667 | 818.6817 | 800.0298
172 | 519.6722 | 861.5546 | 843.3091
172 | 562.1778 | 902.3041 | 886.5885
172 | 604.6833 | 941.6955 | 929.8679
172 | 647.1889 | 981.3988 | 973.1473
172 | 689.6944 | 1025.285 | 1016.427
172 | 732.2 | 1083.743 | 1059.706
173 | 350.2 | 1052.87 | 1230.497
173 | 379.6222 | 1133.882 | 1283.593
173 | 409.0444 | 1213.535 | 1336.689
173 | 438.4667 | 1290.213 | 1389.785
173 | 467.8889 | 1362.916 | 1442.881
173 | 497.3111 | 1431.106 | 1495.976
173 | 526.7333 | 1494.562 | 1549.072
173 | 556.1556 | 1553.251 | 1602.168
173 | 585.5778 | 1607.182 | 1655.264
173 | 615 | 1656.19 | 1708.36
174 | 298.55 | 1024.88 | 1120.352
174 | 356.0444 | 1172.415 | 1223.592
174 | 413.5389 | 1315.96 | 1326.832
174 | 471.0333 | 1446.12 | 1430.072
174 | 528.5278 | 1561.442 | 1533.312
174 | 586.0222 | 1664.08 | 1636.552
174 | 643.5167 | 1757.379 | 1739.792
174 | 701.0111 | 1845.214 | 1843.032
174 | 758.5056 | 1934.286 | 1946.272
174 | 816 | 2046.615 | 2049.512
175 | 369.43 | 660.7699 | 725.28
175 | 411.0489 | 716.3095 | 769.6075
175 | 452.6678 | 770.2467 | 813.935
175 | 494.2867 | 822.4392 | 858.2625
175 | 535.9056 | 872.5726 | 902.59
175 | 577.5244 | 920.4743 | 946.9173
175 | 619.1433 | 966.4158 | 991.2448
175 | 660.7622 | 1011.47 | 1035.572
175 | 702.3811 | 1058.324 | 1079.9
175 | 744 | 1114.239 | 1124.227
176 | 200 | 1256.255 | 916.9862
176 | 253.3333 | 1321.855 | 1009.516
176 | 306.6667 | 1387.456 | 1102.046
176 | 360 | 1453.056 | 1194.576
176 | 413.3333 | 1518.657 | 1287.105
176 | 466.6667 | 1584.257 | 1379.635
176 | 520 | 1649.844 | 1472.165
176 | 573.3333 | 1715.254 | 1564.695
176 | 626.6667 | 1779.218 | 1657.225
176 | 680 | 1834.9 | 1749.754
177 | 344.82 | 951.323 | 1007.48
177 | 397.3956 | 1031.898 | 1082.266
177 | 449.9711 | 1111.128 | 1157.051
177 | 502.5467 | 1190.015 | 1231.837
177 | 555.1222 | 1268.713 | 1306.623
177 | 607.6978 | 1346.912 | 1381.408
177 | 660.2733 | 1424.608 | 1456.194
177 | 712.8489 | 1502.852 | 1530.98
177 | 765.4244 | 1584.816 | 1605.765
177 | 818 | 1679.637 | 1680.551
178 | 369.12 | 1032.904 | 1073.439
178 | 416.3289 | 1095.491 | 1142.352
178 | 463.5378 | 1159.885 | 1211.264
178 | 510.7467 | 1226.07 | 1280.176
178 | 557.9556 | 1293.876 | 1349.088
178 | 605.1644 | 1363.373 | 1418
178 | 652.3733 | 1435.506 | 1486.912
178 | 699.5822 | 1513.058 | 1555.824
178 | 746.7911 | 1602.782 | 1624.736
178 | 794 | 1722.89 | 1693.648
179 | 348.02 | 1039.678 | 1074.397
179 | 402.6844 | 1151.903 | 1156.411
179 | 457.3489 | 1255.625 | 1238.426
179 | 512.0133 | 1352.913 | 1320.44
179 | 566.6778 | 1444.576 | 1402.454
179 | 621.3422 | 1530.465 | 1484.468
179 | 676.0067 | 1610.243 | 1566.482
179 | 730.6711 | 1684.589 | 1648.496
179 | 785.3356 | 1757.226 | 1730.51
179 | 840 | 1841.352 | 1812.524
180 | 371.1 | 1081.845 | 1137.762
180 | 419.0889 | 1163.747 | 1211.197
180 | 467.0778 | 1242.616 | 1284.632
180 | 515.0667 | 1316.27 | 1358.067
180 | 563.0556 | 1385.004 | 1431.502
180 | 611.0444 | 1450.815 | 1504.936
180 | 659.0333 | 1517.209 | 1578.371
180 | 707.0222 | 1589.627 | 1651.806
180 | 755.0111 | 1677.316 | 1725.241
180 | 803 | 1800.908 | 1798.676
181 | 357.72 | 913.3126 | 990.2635
181 | 408.64 | 999.0108 | 1057.828
181 | 459.56 | 1084.553 | 1125.393
181 | 510.48 | 1165.891 | 1192.957
181 | 561.4 | 1241.63 | 1260.522
181 | 612.32 | 1311.963 | 1328.087
181 | 663.24 | 1378.264 | 1395.651
181 | 714.16 | 1443.156 | 1463.216
181 | 765.08 | 1511.295 | 1530.781
181 | 816 | 1593.186 | 1598.345
182 | 359.77 | 1031.111 | 1052.65
182 | 411.5733 | 1105.459 | 1124.9
182 | 463.3767 | 1180.129 | 1197.151
182 | 515.18 | 1255.928 | 1269.401
182 | 566.9833 | 1332.923 | 1341.652
182 | 618.7867 | 1410.742 | 1413.903
182 | 670.59 | 1489.286 | 1486.153
182 | 722.3933 | 1569.661 | 1558.404
182 | 774.1967 | 1655.58 | 1630.655
182 | 826 | 1757.857 | 1702.905
183 | 263.75 | 722.4012 | 753.6999
183 | 319.4444 | 801.8823 | 827.6456
183 | 375.1389 | 879.3102 | 901.5914
183 | 430.8333 | 954.6143 | 975.5371
183 | 486.5278 | 1029.378 | 1049.483
183 | 542.2222 | 1104.348 | 1123.429
183 | 597.9167 | 1179.577 | 1197.374
183 | 653.6111 | 1255.709 | 1271.32
183 | 709.3056 | 1335.856 | 1345.266
183 | 765 | 1430.775 | 1419.212
184 | 286.05 | 815.4429 | 867.0479
184 | 343.2667 | 905.2356 | 949.1849
184 | 400.4833 | 991.6475 | 1031.322
184 | 457.7 | 1075.918 | 1113.459
184 | 514.9167 | 1159.426 | 1195.596
184 | 572.1333 | 1242.368 | 1277.732
184 | 629.35 | 1324.551 | 1359.869
184 | 686.5667 | 1406.691 | 1442.006
184 | 743.7833 | 1492.016 | 1524.143
184 | 801 | 1591.24 | 1606.28
185 | 275.95 | 765.3222 | 796.9908
185 | 331.7333 | 855.5995 | 872.9672
185 | 387.5167 | 951.5864 | 948.9437
185 | 443.3 | 1043.859 | 1024.92
185 | 499.0833 | 1129.307 | 1100.897
185 | 554.8667 | 1207.94 | 1176.873
185 | 610.65 | 1280.971 | 1252.85
185 | 666.4333 | 1350.767 | 1328.826
185 | 722.2167 | 1422.684 | 1404.803
185 | 778 | 1511.809 | 1480.779
186 | 442.1 | 1012.934 | 1084.09
186 | 482.2 | 1080.292 | 1141.67
186 | 522.3 | 1145.78 | 1199.249
186 | 562.4 | 1209.564 | 1256.828
186 | 602.5 | 1271.626 | 1314.408
186 | 642.6 | 1332.001 | 1371.987
186 | 682.7 | 1391.026 | 1429.566
186 | 722.8 | 1449.671 | 1487.146
186 | 762.9 | 1510.279 | 1544.725
186 | 803 | 1579.088 | 1602.305
187 | 347.57 | 974.4847 | 936.3707
187 | 395.0622 | 1039.971 | 1003.901
187 | 442.5544 | 1104.114 | 1071.432
187 | 490.0467 | 1167.945 | 1138.962
187 | 537.5389 | 1231.99 | 1206.493
187 | 585.0311 | 1296.354 | 1274.023
187 | 632.5233 | 1361.151 | 1341.554
187 | 680.0156 | 1427.495 | 1409.085
187 | 727.5078 | 1499.53 | 1476.615
187 | 775 | 1590.306 | 1544.146
188 | 395.4 | 690.7282 | 612.1018
188 | 428.3556 | 714.1608 | 643.2166
188 | 461.3111 | 739.0515 | 674.3313
188 | 494.2667 | 765.3814 | 705.4462
188 | 527.2222 | 793.1846 | 736.5609
188 | 560.1778 | 822.6375 | 767.6757
188 | 593.1333 | 854.2783 | 798.7904
188 | 626.0889 | 889.4302 | 829.9052
188 | 659.0444 | 931.0457 | 861.0199
188 | 692 | 985.8999 | 892.1347
189 | 244.27 | 526.1439 | 495.1234
189 | 291.0178 | 570.9741 | 540.8062
189 | 337.7656 | 614.3655 | 586.4889
189 | 384.5133 | 656.8269 | 632.1715
189 | 431.2611 | 699.12 | 677.8543
189 | 478.0089 | 741.5708 | 723.537
189 | 524.7567 | 784.2534 | 769.2197
189 | 571.5044 | 827.859 | 814.9024
189 | 618.2522 | 875.4376 | 860.5851
189 | 665 | 937.0202 | 906.2679
190 | 259.35 | 544.8112 | 534.8393
190 | 304.6444 | 589.8559 | 580.3852
190 | 349.9389 | 639.7928 | 625.9311
190 | 395.2333 | 689.572 | 671.4769
190 | 440.5278 | 736.9534 | 717.0228
190 | 485.8222 | 781.5478 | 762.5686
190 | 531.1167 | 823.9206 | 808.1145
190 | 576.4111 | 865.5708 | 853.6603636
190 | 621.7056 | 910.18 | 899.2063
190 | 667 | 967.9634 | 944.7521
191 | 200 | 528.608 | 524.8561
191 | 255.5556 | 590.2475 | 584.7295
191 | 311.1111 | 649.7913 | 644.6028
191 | 366.6667 | 708.7502 | 704.4762
191 | 422.2222 | 766.6203 | 764.3495
191 | 477.7778 | 824.8369 | 824.2229
191 | 533.3333 | 884.3653 | 884.0962
191 | 588.8889 | 946.1395 | 943.9696
191 | 644.4444 | 1013.367 | 1003.843
191 | 700 | 1097.574 | 1063.716
192 | 263.95 | 515.8107 | 540.2329
192 | 308.8444 | 556.8219 | 585.5072
192 | 353.7389 | 604.6191 | 630.7815
192 | 398.6333 | 654.4771 | 676.0557
192 | 443.5278 | 704.4507 | 721.3301
192 | 488.4222 | 754.4162 | 766.6043
192 | 533.3167 | 805.1784 | 811.8787
192 | 578.2111 | 858.3279 | 857.1529
192 | 623.1056 | 917.3233 | 902.4272
192 | 668 | 991.5192 | 947.7015
193 | 200 | 483.0741 | 525.1633
193 | 255.5556 | 554.1527 | 585.1221
193 | 311.1111 | 631.4488 | 645.0807
193 | 366.6667 | 703.2352 | 705.0395
193 | 422.2222 | 769.7042 | 764.9982
193 | 477.7778 | 832.8728 | 824.9569
193 | 533.3333 | 894.208 | 884.9156
193 | 588.8889 | 954.8828 | 944.8743
193 | 644.4444 | 1018.171 | 1004.833
193 | 700 | 1096.21 | 1064.792
194 | 200 | 581.2311 | 549.7717
194 | 254.6667 | 644.6286 | 610.6782
194 | 309.3333 | 708.7898 | 671.5847
194 | 364 | 770.2381 | 732.4912
194 | 418.6667 | 828.5453 | 793.3977
194 | 473.3333 | 885.5693 | 854.3041
194 | 528 | 942.8389 | 915.2107
194 | 582.6667 | 1001.619 | 976.1172
194 | 637.3333 | 1065.56 | 1037.024
194 | 692 | 1148.78 | 1097.93
195 | 200 | 566.3883 | 574.4427
195 | 258.3333 | 641.574 | 641.4876
195 | 316.6667 | 715.9805 | 708.5327
195 | 375 | 786.2915 | 775.5776
195 | 433.3333 | 853.3143 | 842.6225
195 | 491.6667 | 919.0236 | 909.6676
195 | 550 | 984.4936 | 976.7125
195 | 608.3333 | 1050.5 | 1043.757
195 | 666.6667 | 1120.431 | 1110.803
195 | 725 | 1208.206 | 1177.847
196 | 326.65 | 803.4749 | 777.2866
196 | 370.1111 | 867.3213 | 833.6979
196 | 413.5722 | 930.8634 | 890.1092
196 | 457.0333 | 991.0316 | 946.5205
196 | 500.4944 | 1046.43 | 1002.932
196 | 543.9556 | 1096.704 | 1059.343
196 | 587.4167 | 1142.337 | 1115.754
196 | 630.8778 | 1185.005 | 1172.166
196 | 674.3389 | 1228.702 | 1228.577
196 | 717.8 | 1284.109 | 1284.988
197 | 329.25 | 836.7644 | 809.2653
197 | 373.3222 | 904.339 | 867.9386
197 | 417.3944 | 971.2552 | 926.6119
197 | 461.4667 | 1034.355 | 985.2853
197 | 505.5389 | 1092.282 | 1043.959
197 | 549.6111 | 1144.766 | 1102.632
197 | 593.6833 | 1192.379 | 1161.305
197 | 637.7556 | 1236.891 | 1219.979
197 | 681.8278 | 1282.473 | 1278.652
197 | 725.9 | 1340.359 | 1337.325
198 | 332.15 | 874.7766 | 841.9973
198 | 376.7667 | 946.4363 | 902.9053
198 | 421.3833 | 1016.789 | 963.8132
198 | 466 | 1082.669 | 1024.721
198 | 510.6167 | 1142.819 | 1085.629
198 | 555.2333 | 1197.097 | 1146.537
198 | 599.85 | 1246.184 | 1207.445
198 | 644.4667 | 1291.957 | 1268.353
198 | 689.0833 | 1338.774 | 1329.261
198 | 733.7 | 1398.399 | 1390.169
199 | 334.35 | 874.0905 | 874.2556
199 | 379.5444 | 960.1415 | 937.5234
199 | 424.7389 | 1043.078 | 1000.791
199 | 469.9333 | 1119.678 | 1064.059
199 | 515.1278 | 1188.829 | 1127.327
199 | 560.3222 | 1250.599 | 1190.595
199 | 605.5167 | 1305.83 | 1253.863
199 | 650.7111 | 1356.518 | 1317.131
199 | 695.9056 | 1407.124 | 1380.399
199 | 741.1 | 1469.332 | 1443.667
200 | 336.85 | 907.4918 | 906.6408
200 | 382.5667 | 997.5951 | 972.1673
200 | 428.2833 | 1084.106 | 1037.694
200 | 474 | 1163.752 | 1103.22
200 | 519.7167 | 1235.488 | 1168.747
200 | 565.4333 | 1299.491 | 1234.273
200 | 611.15 | 1356.704 | 1299.799
200 | 656.8667 | 1409.219 | 1365.326
200 | 702.5833 | 1461.657 | 1430.852
200 | 748.3 | 1526.201 | 1496.379
201 | 338.65 | 943.7599 | 938.4278
201 | 384.9222 | 1038.621 | 1006.332
201 | 431.1944 | 1129.169 | 1074.237
201 | 477.4667 | 1212.086 | 1142.141
201 | 523.7389 | 1286.422 | 1210.045
201 | 570.0111 | 1352.5 | 1277.95
201 | 616.2833 | 1411.391 | 1345.854
201 | 662.5556 | 1465.306 | 1413.759
201 | 708.8278 | 1519.052 | 1481.663
201 | 755.1 | 1585.344 | 1549.567
202 | 297.82 | 356.8304 | 326.5988
202 | 334.6178 | 382.8588 | 357.8156
202 | 371.4156 | 409.6576 | 389.0324
202 | 408.2133 | 437.2906 | 420.2492
202 | 445.0111 | 465.6346 | 451.466
202 | 481.8089 | 494.5661 | 482.6829
202 | 518.6067 | 524.2325 | 513.8997
202 | 555.4044 | 555.3622 | 545.1165
202 | 592.2022 | 589.8488 | 576.3333
202 | 629 | 632.5689 | 607.5502
203 | 328.84 | 369.9926 | 380.1183
203 | 364.4133 | 408.1712 | 412.7866
203 | 399.9867 | 447.32 | 445.4549
203 | 435.56 | 485.8657 | 478.1232
203 | 471.1333 | 522.7866 | 510.7914
203 | 506.7067 | 557.6255 | 543.4597
203 | 542.28 | 590.5067 | 576.128
203 | 577.8533 | 622.2161 | 608.7962
203 | 613.4267 | 654.5652 | 641.4646
203 | 649 | 691.8496 | 674.1328
204 | 337.11 | 414.6636 | 412.7794
204 | 373.0978 | 447.2338 | 448.0575
204 | 409.0856 | 480.1666 | 483.3356
204 | 445.0733 | 513.3686 | 518.6135
204 | 481.0611 | 546.6543 | 553.8916
204 | 517.0489 | 579.9617 | 589.1697
204 | 553.0367 | 613.5351 | 624.4478
204 | 589.0244 | 648.1407 | 659.7257
204 | 625.0122 | 685.5501 | 695.0038
204 | 661 | 730.1339 | 730.2819
205 | 334.1 | 439.5087 | 437.8747
205 | 370.9778 | 477.0001 | 476.659
205 | 407.8556 | 514.702 | 515.4433
205 | 444.7333 | 552.5738 | 554.2275
205 | 481.6111 | 590.3944 | 593.0118
205 | 518.4889 | 628.019 | 631.7961
205 | 555.3667 | 665.6138 | 670.5804
205 | 592.2444 | 703.9029 | 709.3646
205 | 629.1222 | 744.6735 | 748.1489
205 | 666 | 792.4524 | 786.9331
206 | 298.55 | 1024.88 | 1022.216
206 | 356.0444 | 1172.415 | 1135.916
206 | 413.5389 | 1315.96 | 1249.615
206 | 471.0333 | 1446.12 | 1363.315
206 | 528.5278 | 1561.442 | 1477.014
206 | 586.0222 | 1664.08 | 1590.714
206 | 643.5167 | 1757.379 | 1704.413
206 | 701.0111 | 1845.214 | 1818.113
206 | 758.5056 | 1934.286 | 1931.812
206 | 816 | 2046.615 | 2045.512
207 | 350.2 | 1052.87 | 1146.241
207 | 390.1778 | 1162.714 | 1226.17
207 | 430.1556 | 1268.922 | 1306.099
207 | 470.1333 | 1368.282 | 1386.028
207 | 510.1111 | 1459.299 | 1465.957
207 | 550.0889 | 1541.539 | 1545.886
207 | 590.0667 | 1614.986 | 1625.816
207 | 630.0444 | 1679.15 | 1705.745
207 | 670.0222 | 1731.099 | 1785.674
207 | 710 | 1759.668 | 1865.603