## Sheet1
Material_ID | Temperature (K) | Cp_measured | Cp_predicted
1 | 263.95 | 515.8107 | 529.3314
1 | 308.8444 | 556.8219 | 576.9297
1 | 353.7389 | 604.6191 | 624.528
1 | 398.6333 | 654.4771 | 672.1262
1 | 443.5278 | 704.4507 | 719.7245
1 | 488.4222 | 754.4162 | 767.3227
1 | 533.3167 | 805.1784 | 814.9211
1 | 578.2111 | 858.3279 | 862.5193
1 | 623.1056 | 917.3233 | 910.1176
1 | 668 | 991.5192 | 957.7158
2 | 170 | 537.1276 | 522.8203
2 | 231.6667 | 605.6754 | 596.8807
2 | 293.3333 | 686.6901 | 670.941
2 | 355 | 762.6524 | 745.0014
2 | 416.6667 | 834.3759 | 819.0618
2 | 478.3333 | 904.0467 | 893.1221
2 | 540 | 973.2652 | 967.1825
2 | 601.6667 | 1042.867 | 1041.243
2 | 663.3333 | 1116.181 | 1115.303
2 | 725 | 1208.206 | 1189.364
3 | 150 | 563.7265 | 589.0827
3 | 219.4444 | 662.543 | 682.2585
3 | 288.8889 | 775.2368 | 775.4344
3 | 358.3333 | 874.071 | 868.6101
3 | 427.7778 | 969.6948 | 961.786
3 | 497.2222 | 1063.224 | 1054.962
3 | 566.6667 | 1153.929 | 1148.138
3 | 636.1111 | 1241.601 | 1241.313
3 | 705.5556 | 1330.357 | 1334.489
3 | 775 | 1439.287 | 1427.665
4 | 150 | 590.9647 | 679.3647
4 | 224.5556 | 699.5597 | 789.8923
4 | 299.1111 | 843.6177 | 900.4196
4 | 373.6667 | 971.4951 | 1010.947
4 | 448.2222 | 1089.998 | 1121.475
4 | 522.7778 | 1202.988 | 1232.002
4 | 597.3333 | 1311.504 | 1342.529
4 | 671.8889 | 1415.295 | 1453.057
4 | 746.4444 | 1517.367 | 1563.584
4 | 821 | 1634.028 | 1674.112
5 | 240 | 783.0766 | 915.7381
5 | 309.2222 | 907.3583 | 1028.102
5 | 378.4444 | 1054.438 | 1140.466
5 | 447.6667 | 1203.189 | 1252.83
5 | 516.8889 | 1338.188 | 1365.194
5 | 586.1111 | 1455.613 | 1477.559
5 | 655.3333 | 1557.145 | 1589.923
5 | 724.5556 | 1647.271 | 1702.287
5 | 793.7778 | 1732.947 | 1814.651
5 | 863 | 1828.98 | 1927.015
6 | 160 | 746.626 | 877.5687
6 | 242.5556 | 918.9273 | 1023.196
6 | 325.1111 | 1122.008 | 1168.823
6 | 407.6667 | 1292.144 | 1314.45
6 | 490.2222 | 1450.727 | 1460.077
6 | 572.7778 | 1602.407 | 1605.705
6 | 655.3333 | 1746.217 | 1751.332
6 | 737.8889 | 1880.3 | 1896.959
6 | 820.4444 | 2007.815 | 2042.586
6 | 903 | 2148.64 | 2188.213
7 | 180 | 726.2529 | 1007.353
7 | 264.4444 | 955.7809 | 1168.198
7 | 348.8889 | 1188.789 | 1329.043
7 | 433.3333 | 1389.18 | 1489.888
7 | 517.7778 | 1572.77 | 1650.733
7 | 602.2222 | 1742.514 | 1811.578
7 | 686.6667 | 1896.701 | 1972.423
7 | 771.1111 | 2034.219 | 2133.268
7 | 855.5556 | 2157.13 | 2294.113
7 | 940 | 2275.171 | 2454.958
8 | 270 | 1006.982 | 1285.952
8 | 348.2222 | 1235.932 | 1445.955
8 | 426.4444 | 1474.463 | 1605.959
8 | 504.6667 | 1689.98 | 1765.962
8 | 582.8889 | 1871.063 | 1925.965
8 | 661.1111 | 2020.433 | 2085.968
8 | 739.3333 | 2145.244 | 2245.971
8 | 817.5556 | 2252.997 | 2405.975
8 | 895.7778 | 2350.149 | 2565.978
8 | 974 | 2443.662 | 2725.981
9 | 130 | 312.7263 | 296.2817
9 | 186.1111 | 352.4129 | 356.7768
9 | 242.2222 | 413.3386 | 417.2719
9 | 298.3333 | 472.1003 | 477.7669
9 | 354.4444 | 530.6727 | 538.262
9 | 410.5556 | 590.4865 | 598.7572
9 | 466.6667 | 653.2483 | 659.2522
9 | 522.7778 | 719.7717 | 719.7473
9 | 578.8889 | 791.6388 | 780.2424
9 | 635 | 876.9527 | 840.7374
10 | 150 | 452.2987 | 453.2674
10 | 208.6667 | 522.9253 | 528.904
10 | 267.3333 | 614.315 | 604.5404
10 | 326 | 707.279 | 680.177
10 | 384.6667 | 789.8169 | 755.8136
10 | 443.3333 | 864.3755 | 831.45
10 | 502 | 932.3585 | 907.0866
10 | 560.6667 | 994.4528 | 982.7232
10 | 619.3333 | 1053.46 | 1058.36
10 | 678 | 1121.82 | 1133.996
11 | 283.05 | 776.7081 | 788.3171
11 | 335.0111 | 861.6843 | 866.2789
11 | 386.9722 | 948.3313 | 944.2407
11 | 438.9333 | 1029.448 | 1022.203
11 | 490.8944 | 1103.181 | 1100.164
11 | 542.8556 | 1170.348 | 1178.126
11 | 594.8167 | 1232.667 | 1256.088
11 | 646.7778 | 1292.496 | 1334.05
11 | 698.7389 | 1354.548 | 1412.012
11 | 750.7 | 1432.774 | 1489.974
12 | 305.05 | 971.5574 | 989.4842
12 | 357.4444 | 1074.828 | 1079.158
12 | 409.8389 | 1177.617 | 1168.832
12 | 462.2333 | 1273.319 | 1258.506
12 | 514.6278 | 1360.146 | 1348.18
12 | 567.0222 | 1438.891 | 1437.854
12 | 619.4167 | 1511.452 | 1527.528
12 | 671.8111 | 1580.595 | 1617.202
12 | 724.2056 | 1651.735 | 1706.876
12 | 776.6 | 1740.738 | 1796.55
13 | 318.65 | 1171.92 | 1183.791
13 | 371.7556 | 1297.015 | 1285.894
13 | 424.8611 | 1418.07 | 1387.997
13 | 477.9667 | 1528.819 | 1490.101
13 | 531.0722 | 1628.124 | 1592.204
13 | 584.1778 | 1717.458 | 1694.307
13 | 637.2833 | 1799.326 | 1796.41
13 | 690.3889 | 1876.975 | 1898.513
13 | 743.4944 | 1956.379 | 2000.616
13 | 796.6 | 2055.213 | 2102.72
14 | 339.01 | 1582.197 | 1573.593
14 | 393.0422 | 1750.558 | 1700.293
14 | 447.0744 | 1907.483 | 1826.994
14 | 501.1067 | 2047.616 | 1953.694
14 | 555.1389 | 2171.135 | 2080.395
14 | 609.1711 | 2280.808 | 2207.095
14 | 663.2033 | 2380.327 | 2333.795
14 | 717.2356 | 2473.945 | 2460.496
14 | 771.2678 | 2568.708 | 2587.196
14 | 825.3 | 2685.541 | 2713.897
15 | 346 | 1748.894 | 1766.788
15 | 400.4444 | 1936.122 | 1905.95
15 | 454.8889 | 2110.04 | 2045.112
15 | 509.3333 | 2265.378 | 2184.274
15 | 563.7778 | 2402.626 | 2323.436
15 | 618.2222 | 2524.863 | 2462.597
15 | 672.6667 | 2636.048 | 2601.759
15 | 727.1111 | 2740.646 | 2740.921
15 | 781.5556 | 2845.767 | 2880.083
15 | 836 | 2972.448 | 3019.245
16 | 265.83 | 299.6776 | 254.3283
16 | 300.4378 | 306.8986 | 274.6402
16 | 335.0456 | 316.3726 | 294.9521
16 | 369.6533 | 327.393 | 315.2639
16 | 404.2611 | 339.5684 | 335.5758
16 | 438.8689 | 352.6966 | 355.8877
16 | 473.4767 | 366.8801 | 376.1996
16 | 508.0844 | 382.8879 | 396.5114
16 | 542.6922 | 402.7969 | 416.8233
16 | 577.3 | 431.6381 | 437.1352
17 | 285.55 | 333.6508 | 320.5828
17 | 321.6778 | 358.5174 | 344.3293
17 | 357.8056 | 380.5914 | 368.0759
17 | 393.9333 | 401.626 | 391.8224
17 | 430.0611 | 422.566 | 415.5689
17 | 466.1889 | 443.7602 | 439.3155
17 | 502.3167 | 465.4228 | 463.0621
17 | 538.4444 | 488.2564 | 486.8085
17 | 574.5722 | 514.2625 | 510.5551
17 | 610.7 | 548.5904 | 534.3016
18 | 301.63 | 401.8615 | 386.9642
18 | 338.3378 | 429.428 | 413.6754
18 | 375.0456 | 456.8679 | 440.3865
18 | 411.7533 | 483.5641 | 467.0976
18 | 448.4611 | 509.2844 | 493.8088
18 | 485.1689 | 533.9777 | 520.5199
18 | 521.8767 | 557.8884 | 547.2311
18 | 558.5844 | 581.9755 | 573.9421
18 | 595.2922 | 608.6567 | 600.6533
18 | 632 | 643.8228 | 627.3644
19 | 315.01 | 482.1617 | 453.4543
19 | 352.6756 | 518.2483 | 483.5132
19 | 390.3411 | 551.2523 | 513.572
19 | 428.0067 | 580.834 | 543.6308
19 | 465.6722 | 607.0603 | 573.6896
19 | 503.3378 | 630.1608 | 603.7485
19 | 541.0033 | 650.6466 | 633.8073
19 | 578.6689 | 669.7361 | 663.8662
19 | 616.3344 | 690.1278 | 693.925
19 | 654 | 718.3307 | 723.9839
20 | 325.68 | 564.7641 | 519.4742
20 | 364.3822 | 610.1998 | 553.084
20 | 403.0844 | 649.2159 | 586.6939
20 | 441.7867 | 681.8928 | 620.3038
20 | 480.4889 | 708.7291 | 653.9137
20 | 519.1911 | 730.3292 | 687.5235
20 | 557.8933 | 747.5002 | 721.1334
20 | 596.5956 | 761.6461 | 754.7433
20 | 635.2978 | 775.4714 | 788.3531
20 | 674 | 795.3827 | 821.963
21 | 289.65 | 325.7023 | 295.7932
21 | 323.4956 | 339.6889 | 316.8487
21 | 357.3411 | 354.291 | 337.9041
21 | 391.1867 | 369.1997 | 358.9596
21 | 425.0322 | 384.2991 | 380.0151
21 | 458.8778 | 399.5781 | 401.0706
21 | 492.7233 | 415.2796 | 422.1261
21 | 526.5689 | 432.2434 | 443.1816
21 | 560.4144 | 452.498 | 464.237
21 | 594.26 | 480.8178 | 485.2925
22 | 304.75 | 373.3765 | 361.2187
22 | 340.0111 | 399.0057 | 385.6364
22 | 375.2722 | 422.6373 | 410.054
22 | 410.5333 | 445.6042 | 434.4717
22 | 445.7944 | 468.5547 | 458.8893
22 | 481.0556 | 491.6814 | 483.307
22 | 516.3167 | 515.1376 | 507.7247
22 | 551.5778 | 539.5914 | 532.1423
22 | 586.8389 | 566.9704 | 556.56
22 | 622.1 | 602.1839 | 580.9776
23 | 316.98 | 440.732 | 426.5802
23 | 353.2044 | 470.0739 | 454.2143
23 | 389.4289 | 498.5107 | 481.8484
23 | 425.6533 | 525.8716 | 509.4825
23 | 461.8778 | 552.1949 | 537.1166
23 | 498.1022 | 577.5832 | 564.7507
23 | 534.3267 | 602.3687 | 592.3848
23 | 570.5511 | 627.5512 | 620.0189
23 | 606.7756 | 655.5669 | 647.653
23 | 643 | 692.3612 | 675.2871
24 | 327.37 | 518.1299 | 492.13
24 | 364.6622 | 558.4022 | 523.2031
24 | 401.9544 | 594.3364 | 554.2762
24 | 439.2467 | 625.606 | 585.3494
24 | 476.5389 | 652.3167 | 616.4226
24 | 513.8311 | 674.7808 | 647.4957
24 | 551.1233 | 693.6128 | 678.5688
24 | 588.4156 | 710.078 | 709.642
24 | 625.7078 | 726.7639 | 740.7152
24 | 663 | 749.8018 | 771.7883
25 | 335.66 | 583.466 | 557.2446
25 | 374.4756 | 629.4655 | 592.3187
25 | 413.2911 | 670.6651 | 627.3928
25 | 452.1067 | 706.6949 | 662.467
25 | 490.9222 | 737.7267 | 697.5411
25 | 529.7378 | 764.1693 | 732.6153
25 | 568.5533 | 786.7417 | 767.6894
25 | 607.3689 | 806.8727 | 802.7636
25 | 646.1844 | 827.5053 | 837.8376
25 | 685 | 855.7652 | 872.9118
26 | 342.75 | 677.747 | 622.3572
26 | 382.7778 | 732.999 | 661.3438
26 | 422.8056 | 779.3064 | 700.3303
26 | 462.8333 | 816.9839 | 739.3168
26 | 502.8611 | 846.8695 | 778.3033
26 | 542.8889 | 869.9106 | 817.2899
26 | 582.9167 | 887.1839 | 856.2764
26 | 622.9444 | 900.221 | 895.2629
26 | 662.9722 | 911.6475 | 934.2494
26 | 703 | 927.7094 | 973.236
27 | 348.23 | 747.9681 | 686.7864
27 | 389.5378 | 810.8735 | 729.9267
27 | 430.8456 | 863.2122 | 773.0671
27 | 472.1533 | 905.4929 | 816.2073
27 | 513.4611 | 938.8314 | 859.3477
27 | 554.7689 | 964.431 | 902.488
27 | 596.0767 | 983.559 | 945.6284
27 | 637.3844 | 997.8904 | 988.7686
27 | 678.6922 | 1010.201 | 1031.909
27 | 720 | 1027.162 | 1075.049
28 | 305.04 | 584.9105 | 602.8013
28 | 344.4244 | 625.2127 | 640.6318
28 | 383.8089 | 668.1595 | 678.4624
28 | 423.1933 | 711.0834 | 716.293
28 | 462.5778 | 752.2947 | 754.1236
28 | 501.9622 | 790.9165 | 791.9541
28 | 541.3467 | 826.91 | 829.7847
28 | 580.7311 | 861.3171 | 867.6152
28 | 620.1156 | 896.9709 | 905.4459
28 | 659.5 | 941.3149 | 943.2764
29 | 309.58 | 626.3519 | 635.348
29 | 349.6933 | 671.0439 | 675.2902
29 | 389.8067 | 717.6246 | 715.2325
29 | 429.92 | 763.3994 | 755.1746
29 | 470.0333 | 806.7533 | 795.1168
29 | 510.1467 | 846.9084 | 835.0591
29 | 550.26 | 883.9249 | 875.0013
29 | 590.3733 | 918.9728 | 914.9435
29 | 630.4867 | 955.1066 | 954.8857
29 | 670.6 | 1000.325 | 994.8279
30 | 295.134 | 504.9206 | 537.9311
30 | 332.9302 | 541.3756 | 571.5761
30 | 370.7264 | 580.4995 | 605.2211
30 | 408.5227 | 619.9054 | 638.8663
30 | 446.3189 | 657.9518 | 672.5113
30 | 484.1151 | 693.7056 | 706.1563
30 | 521.9113 | 727.015 | 739.8013
30 | 559.7076 | 758.7077 | 773.4465
30 | 597.5038 | 791.1443 | 807.0915
30 | 635.3 | 830.4607 | 840.7365
31 | 301.31 | 550.8004 | 571.3236
31 | 339.8089 | 587.5193 | 606.9489
31 | 378.3078 | 627.1074 | 642.5741
31 | 416.8067 | 667.0488 | 678.1994
31 | 455.3056 | 705.6783 | 713.8246
31 | 493.8044 | 742.0872 | 749.4498
31 | 532.3033 | 776.1797 | 785.075
31 | 570.8022 | 808.8989 | 820.7003
31 | 609.3011 | 842.8706 | 856.3256
31 | 647.8 | 884.9568 | 891.9508
32 | 278.15 | 1471.849 | 1552.049
32 | 340.0556 | 1673.423 | 1709.639
32 | 401.9611 | 1881.116 | 1867.228
32 | 463.8667 | 2072.092 | 2024.818
32 | 525.7722 | 2239.636 | 2182.407
32 | 587.6778 | 2385.401 | 2339.996
32 | 649.5833 | 2514.249 | 2497.586
32 | 711.4889 | 2631.995 | 2655.175
32 | 773.3944 | 2746.854 | 2812.765
32 | 835.3 | 2883.548 | 2970.354
33 | 335.66 | 583.466 | 557.2446
33 | 374.4756 | 629.4655 | 592.3187
33 | 413.2911 | 670.6651 | 627.3928
33 | 452.1067 | 706.6949 | 662.467
33 | 490.9222 | 737.7267 | 697.5411
33 | 529.7378 | 764.1693 | 732.6153
33 | 568.5533 | 786.7417 | 767.6894
33 | 607.3689 | 806.8727 | 802.7636
33 | 646.1844 | 827.5053 | 837.8376
33 | 685 | 855.7652 | 872.9118
34 | 342.75 | 677.747 | 622.3572
34 | 382.7778 | 732.999 | 661.3438
34 | 422.8056 | 779.3064 | 700.3303
34 | 462.8333 | 816.9839 | 739.3168
34 | 502.8611 | 846.8695 | 778.3033
34 | 542.8889 | 869.9106 | 817.2899
34 | 582.9167 | 887.1839 | 856.2764
34 | 622.9444 | 900.221 | 895.2629
34 | 662.9722 | 911.6475 | 934.2494
34 | 703 | 927.7094 | 973.236
35 | 286.53 | 561.3902 | 553.7999
35 | 330.36 | 591.1542 | 596.3379
35 | 374.19 | 627.1458 | 638.876
35 | 418.02 | 666.0533 | 681.414
35 | 461.85 | 706.6241 | 723.952
35 | 505.68 | 748.888 | 766.4901
35 | 549.51 | 793.6124 | 809.0281
35 | 593.34 | 842.4527 | 851.5661
35 | 637.17 | 899.2688 | 894.1042
35 | 681 | 974.5602 | 936.6422
36 | 331.05 | 624.309 | 631.2282
36 | 370.8556 | 682.7372 | 670.1876
36 | 410.6611 | 733.2952 | 709.1469
36 | 450.4667 | 776.1816 | 748.1063
36 | 490.2722 | 811.8556 | 787.0656
36 | 530.0778 | 840.8636 | 826.025
36 | 569.8833 | 864.0489 | 864.9843
36 | 609.6889 | 882.8922 | 903.9437
36 | 649.4944 | 900.0468 | 942.903
36 | 689.3 | 921.622 | 981.8624
37 | 334.85 | 656.7636 | 664.0225
37 | 375.2889 | 727.7351 | 705.0247
37 | 415.7278 | 787.7379 | 746.0269
37 | 456.1667 | 836.6319 | 787.0291
37 | 496.6056 | 875.1408 | 828.0313
37 | 537.0444 | 904.3345 | 869.0334
37 | 577.4833 | 925.6219 | 910.0356
37 | 617.9222 | 940.9823 | 951.0378
37 | 658.3611 | 953.4022 | 992.0401
37 | 698.8 | 969.0656 | 1033.042
38 | 338.55 | 670.1354 | 696.9793
38 | 379.5667 | 741.2209 | 740.0106
38 | 420.5833 | 803.2819 | 783.0419
38 | 461.6 | 856.3053 | 826.0732
38 | 502.6167 | 900.7156 | 869.1046
38 | 543.6333 | 937.0874 | 912.1359
38 | 584.65 | 966.3125 | 955.1672
38 | 625.6667 | 990.0138 | 998.1986
38 | 666.6833 | 1011.207 | 1041.23
38 | 707.7 | 1036.847 | 1084.261
39 | 343.92 | 726.2713 | 761.4014
39 | 386.1956 | 796.6875 | 808.7287
39 | 428.4711 | 862.9234 | 856.0559
39 | 470.7467 | 923.3809 | 903.3832
39 | 513.0222 | 977.5156 | 950.7104
39 | 555.2978 | 1025.364 | 998.0377
39 | 597.5733 | 1067.576 | 1045.365
39 | 639.8489 | 1105.899 | 1092.692
39 | 682.1244 | 1144.075 | 1140.019
39 | 724.4 | 1190.805 | 1187.347
40 | 243.51 | 289.1302 | 310.9503
40 | 273.9756 | 301.6605 | 330.5657
40 | 304.4411 | 317.3951 | 350.1809
40 | 334.9067 | 335.0317 | 369.7963
40 | 365.3722 | 353.5621 | 389.4116
40 | 395.8378 | 372.3782 | 409.0269
40 | 426.3033 | 391.3601 | 428.6422
40 | 456.7689 | 410.9711 | 448.2575
40 | 487.2344 | 432.4999 | 467.8728
40 | 517.7 | 458.9182 | 487.4882
41 | 178.18 | 116.8915 | 107.4465
41 | 213.0211 | 124.5077 | 121.5159
41 | 247.8622 | 135.7534 | 135.5853
41 | 282.7033 | 149.0517 | 149.6547
41 | 317.5444 | 163.0129 | 163.7241
41 | 352.3856 | 176.7605 | 177.7935
41 | 387.2267 | 190.0642 | 191.8629
41 | 422.0678 | 203.346 | 205.9323
41 | 456.9089 | 217.7811 | 220.0017
41 | 491.75 | 236.0986 | 234.0711
42 | 228.55 | 216.275 | 226.8927
42 | 259.9667 | 246.2403 | 244.3756
42 | 291.3833 | 273.6988 | 261.8584
42 | 322.8 | 297.6565 | 279.3413
42 | 354.2167 | 317.4179 | 296.8242
42 | 385.6333 | 332.5668 | 314.307
42 | 417.05 | 343.1523 | 331.7899
42 | 448.4667 | 349.9587 | 349.2727
42 | 479.8833 | 354.7147 | 366.7556
42 | 511.3 | 360.6706 | 384.2384
43 | 239.15 | 243.5992 | 258.499
43 | 271.7222 | 281.4415 | 277.771
43 | 304.2944 | 315.2037 | 297.0431
43 | 336.8667 | 343.7135 | 316.3152
43 | 369.4389 | 366.3034 | 335.5872
43 | 402.0111 | 382.7248 | 354.8593
43 | 434.5833 | 393.317 | 374.1313
43 | 467.1556 | 399.2598 | 393.4034
43 | 499.7278 | 402.7531 | 412.6755
43 | 532.3 | 407.6931 | 431.9475
44 | 257.65 | 274.3614 | 295.8034
44 | 290.3889 | 311.8967 | 316.3261
44 | 323.1278 | 345.6805 | 336.8488
44 | 355.8667 | 374.6461 | 357.3715
44 | 388.6056 | 398.1881 | 377.8942
44 | 421.3444 | 416.104 | 398.4169
44 | 454.0833 | 428.7583 | 418.9396
44 | 486.8222 | 437.2779 | 439.4623
44 | 519.5611 | 443.7204 | 459.985
44 | 552.3 | 451.8127 | 480.5077
45 | 280.05 | 346.9637 | 364.1385
45 | 314.2667 | 389.6448 | 387.9957
45 | 348.4833 | 426.9301 | 411.8527
45 | 382.7 | 457.9579 | 435.7098
45 | 416.9167 | 482.4274 | 459.567
45 | 451.1333 | 500.4836 | 483.424
45 | 485.35 | 512.8359 | 507.2811
45 | 519.5667 | 520.8843 | 531.1383
45 | 553.7833 | 526.8551 | 554.9953
45 | 588 | 534.7092 | 578.8524
46 | 296.95 | 445.4129 | 431.4047
46 | 325.0667 | 483.6857 | 452.9874
46 | 353.1833 | 516.5766 | 474.57
46 | 381.3 | 543.8401 | 496.1528
46 | 409.4167 | 565.5517 | 517.7355
46 | 437.5333 | 581.9767 | 539.3182
46 | 465.65 | 593.5336 | 560.9009
46 | 493.7667 | 600.8174 | 582.4836
46 | 521.8833 | 604.6063 | 604.0663
46 | 550 | 605.8297 | 625.649
47 | 303.75 | 466.2916 | 464.6051
47 | 340.2667 | 514.4332 | 493.9207
47 | 376.7833 | 554.9368 | 523.2363
47 | 413.3 | 587.4101 | 552.5519
47 | 449.8167 | 612.0869 | 581.8676
47 | 486.3333 | 629.5994 | 611.1831
47 | 522.85 | 641.0349 | 640.4988
47 | 559.3667 | 648.0023 | 669.8144
47 | 595.8833 | 652.764 | 699.13
47 | 632.4 | 659.4865 | 728.4456
48 | 317.05 | 531.2654 | 532.1797
48 | 354.8556 | 586.2088 | 565.1907
48 | 392.6611 | 632.3222 | 598.2016
48 | 430.4667 | 669.3767 | 631.2126
48 | 468.2722 | 697.8105 | 664.2235
48 | 506.0778 | 718.4227 | 697.2345
48 | 543.8833 | 732.4026 | 730.2454
48 | 581.6889 | 741.4147 | 763.2564
48 | 619.4944 | 747.777 | 796.2673
48 | 657.3 | 755.8902 | 829.2783
49 | 327.05 | 583.6277 | 598.5127
49 | 366.1778 | 639.6987 | 635.4318
49 | 405.3056 | 688.7489 | 672.351
49 | 444.4333 | 730.4185 | 709.2701
49 | 483.5611 | 764.9562 | 746.1893
49 | 522.6889 | 792.9047 | 783.1084
49 | 561.8167 | 815.182 | 820.0276
49 | 600.9444 | 833.3502 | 856.9467
49 | 640.0722 | 850.1475 | 893.8659
49 | 679.2 | 871.7504 | 930.7851
50 | 146.95 | 128.4556 | 114.0941
50 | 179.1556 | 130.0587 | 128.6162
50 | 211.3611 | 134.885 | 143.1383
50 | 243.5667 | 142.9637 | 157.6604
50 | 275.7722 | 153.9297 | 172.1825
50 | 307.9778 | 167.2121 | 186.7046
50 | 340.1833 | 182.1458 | 201.2267
50 | 372.3889 | 198.3044 | 215.7488
50 | 404.5944 | 216.1254 | 230.2709
50 | 436.8 | 237.8975 | 244.793
51 | 195.56 | 179.068 | 184.3607
51 | 228.0644 | 197.9869 | 201.305
51 | 260.5689 | 217.4409 | 218.2495
51 | 293.0733 | 236.472 | 235.1939
51 | 325.5778 | 254.1754 | 252.1383
51 | 358.0822 | 269.7742 | 269.0827
51 | 390.5867 | 282.7985 | 286.0272
51 | 423.0911 | 293.4703 | 302.9715
51 | 455.5956 | 303.1278 | 319.916
51 | 488.1 | 315.0218 | 336.8604
52 | 236.2 | 253.1364 | 275.0583
52 | 271.1444 | 269.7064 | 298.6842
52 | 306.0889 | 290.7684 | 322.3101
52 | 341.0333 | 314.869 | 345.9359
52 | 375.9778 | 340.7374 | 369.5618
52 | 410.9222 | 367.4202 | 393.1877
52 | 445.8667 | 394.452 | 416.8136
52 | 480.8111 | 422.0629 | 440.4395
52 | 515.7556 | 451.479 | 464.0654
52 | 550.7 | 485.8864 | 487.6912
53 | 238.72 | 263.106 | 302.4545
53 | 273.9733 | 295.6641 | 327.5297
53 | 309.2267 | 326.4506 | 352.6049
53 | 344.48 | 355.374 | 377.6801
53 | 379.7333 | 382.5411 | 402.7553
53 | 414.9867 | 407.9869 | 427.8306
53 | 450.24 | 431.8104 | 452.9058
53 | 485.4933 | 454.4978 | 477.981
53 | 520.7467 | 477.3858 | 503.0563
53 | 556 | 503.8943 | 528.1315
54 | 255.15 | 318.6607 | 340.4115
54 | 292.0111 | 343.7136 | 367.9273
54 | 328.8722 | 372.3306 | 395.4432
54 | 365.7333 | 402.603 | 422.9591
54 | 402.5944 | 433.0743 | 450.475
54 | 439.4556 | 462.7714 | 477.9909
54 | 476.3167 | 491.3504 | 505.5068
54 | 513.1778 | 519.3359 | 533.0227
54 | 550.0389 | 548.5062 | 560.5386
54 | 586.9 | 583.2101 | 588.0544
55 | 261.8 | 339.927 | 371.8801
55 | 296.9333 | 372.2248 | 399.3425
55 | 332.0667 | 403.8115 | 426.8049
55 | 367.2 | 434.9335 | 454.2673
55 | 402.3333 | 465.7799 | 481.7297
55 | 437.4667 | 496.3746 | 509.1922
55 | 472.6 | 526.7975 | 536.6546
55 | 507.7333 | 557.5798 | 564.117
55 | 542.8667 | 590.2465 | 591.5795
55 | 578 | 628.6303 | 619.0419
56 | 278.15 | 406.3416 | 411.7401
56 | 315.2444 | 431.5886 | 442.0407
56 | 352.3389 | 460.1313 | 472.3414
56 | 389.4333 | 490.1296 | 502.642
56 | 426.5278 | 520.2871 | 532.9427
56 | 463.6222 | 549.8266 | 563.2433
56 | 500.7167 | 578.6113 | 593.544
56 | 537.8111 | 607.4127 | 623.8446
56 | 574.9056 | 638.4302 | 654.1452
56 | 612 | 677.0143 | 684.4458
57 | 279.07 | 423.446 | 439.6039
57 | 315.9511 | 447.1573 | 471.028
57 | 352.8322 | 473.1155 | 502.4522
57 | 389.7133 | 501.6077 | 533.8763
57 | 426.5944 | 532.8933 | 565.3005
57 | 463.4756 | 567.1309 | 596.7247
57 | 500.3567 | 604.5671 | 628.1488
57 | 537.2378 | 645.946 | 659.573
57 | 574.1189 | 693.2551 | 690.9971
57 | 611 | 751.6722 | 722.4213
58 | 291.85 | 448.0355 | 478.0549
58 | 330.6667 | 482.2776 | 512.4941
58 | 369.4833 | 520.2234 | 546.9333
58 | 408.3 | 559.8761 | 581.3725
58 | 447.1167 | 599.9742 | 615.8118
58 | 485.9333 | 639.8037 | 650.2509
58 | 524.75 | 679.2335 | 684.6902
58 | 563.5667 | 718.9921 | 719.1294
58 | 602.3833 | 761.2276 | 753.5685
58 | 641.2 | 811.2699 | 788.0078
59 | 292.35 | 460.9474 | 506.078
59 | 330.5333 | 502.2577 | 541.2989
59 | 368.7167 | 543.3106 | 576.5199
59 | 406.9 | 584.6013 | 611.7408
59 | 445.0833 | 626.3668 | 646.9616
59 | 483.2667 | 668.5906 | 682.1826
59 | 521.45 | 711.2699 | 717.4035
59 | 559.6333 | 754.9246 | 752.6243
59 | 597.8167 | 801.4289 | 787.8453
59 | 636 | 856.117 | 823.0662
60 | 303.05 | 513.0729 | 543.904
60 | 342.9556 | 552.3979 | 582.1177
60 | 382.8611 | 595.3308 | 620.3314
60 | 422.7667 | 639.791 | 658.5451
60 | 462.6722 | 684.6058 | 696.7588
60 | 502.5778 | 729.2007 | 734.9725
60 | 542.4833 | 773.5639 | 773.1862
60 | 582.3889 | 818.5463 | 811.3999
60 | 622.2944 | 866.534 | 849.6136
60 | 662.2 | 923.4971 | 887.8273
61 | 303.09 | 577.3652 | 571.8997
61 | 342.7467 | 612.4361 | 611.2706
61 | 382.4033 | 647.9895 | 650.6413
61 | 422.06 | 684.3957 | 690.0122
61 | 461.7167 | 722.1931 | 729.383
61 | 501.3733 | 761.7818 | 768.7538
61 | 541.03 | 803.5246 | 808.1246
61 | 580.6867 | 848.2981 | 847.4955
61 | 620.3433 | 898.6808 | 886.8662
61 | 660 | 962.0693 | 926.2371
62 | 312.15 | 574.6962 | 609.1707
62 | 353.1444 | 618.3284 | 651.3121
62 | 394.1389 | 665.8236 | 693.4537
62 | 435.1333 | 715.0323 | 735.5951
62 | 476.1278 | 764.9115 | 777.7366
62 | 517.1222 | 815.0824 | 819.878
62 | 558.1167 | 865.6894 | 862.0196
62 | 599.1111 | 917.6879 | 904.161
62 | 640.1056 | 973.6181 | 946.3025
62 | 681.1 | 1039.927 | 988.444
63 | 312.02 | 698.7725 | 637.3087
63 | 353.3511 | 728.3509 | 681.2507
63 | 394.6822 | 759.4798 | 725.1926
63 | 436.0133 | 792.3186 | 769.1345
63 | 477.3444 | 827.1542 | 813.0764
63 | 518.6756 | 864.1688 | 857.0184
63 | 560.0067 | 903.6929 | 900.9604
63 | 601.3378 | 946.9009 | 944.9023
63 | 642.6689 | 997.2126 | 988.8442
63 | 684 | 1064.291 | 1032.786
64 | 319.48 | 666.1862 | 673.7742
64 | 361.5267 | 722.8869 | 719.9565
64 | 403.5733 | 779.0554 | 766.1386
64 | 445.62 | 832.5017 | 812.3209
64 | 487.6667 | 882.2455 | 858.5031
64 | 529.7133 | 928.0292 | 904.6853
64 | 571.76 | 970.2413 | 950.8676
64 | 613.8067 | 1010.324 | 997.0498
64 | 655.8533 | 1051.725 | 1043.232
64 | 697.9 | 1102.989 | 1089.414
65 | 300 | 476.993 | 429.5883
65 | 333.4444 | 479.2608 | 456.9074
65 | 366.8889 | 486.3509 | 484.2266
65 | 400.3333 | 497.5623 | 511.5457
65 | 433.7778 | 512.4338 | 538.8649
65 | 467.2222 | 530.809 | 566.184
65 | 500.6667 | 553.0061 | 593.5031
65 | 534.1111 | 580.1136 | 620.8222
65 | 567.5556 | 614.6358 | 648.1414
65 | 601 | 662.2628 | 675.4605
66 | 272.4 | 461.2812 | 460.7983
66 | 310.6889 | 492.9714 | 494.7693
66 | 348.9778 | 524.6222 | 528.7402
66 | 387.2667 | 556.5934 | 562.7112
66 | 425.5556 | 589.0833 | 596.6822
66 | 463.8444 | 622.0768 | 630.653
66 | 502.1333 | 655.6594 | 664.624
66 | 540.4222 | 690.537 | 698.595
66 | 578.7111 | 728.8406 | 732.5659
66 | 617 | 776.2852 | 766.5369
67 | 145.59 | 65.22268 | 51.15926
67 | 162.7467 | 67.12683 | 54.5176
67 | 179.9033 | 69.65628 | 57.87592
67 | 197.06 | 72.74892 | 61.23427
67 | 214.2167 | 76.30392 | 64.59261
67 | 231.3733 | 80.24047 | 67.95093
67 | 248.53 | 84.5413 | 71.30927
67 | 265.6867 | 89.27673 | 74.66762
67 | 282.8433 | 94.62498 | 78.02594
67 | 300 | 100.9196 | 81.38428
68 | 85.47 | 103.4967 | 67.09721
68 | 110.9733 | 100.8107 | 77.23567
68 | 136.4767 | 99.35627 | 87.37416
68 | 161.98 | 99.21986 | 97.51261
68 | 187.4833 | 100.3248 | 107.6511
68 | 212.9867 | 102.5527 | 117.7896
68 | 238.49 | 106.0896 | 127.928
68 | 263.9933 | 111.6241 | 138.0665
68 | 289.4967 | 120.6977 | 148.205
68 | 315 | 137.6739 | 158.3434
69 | 278.68 | 130.4113 | 128.5149
69 | 299.0544 | 136.4569 | 135.0621
69 | 319.4289 | 142.6672 | 141.6094
69 | 339.8033 | 148.9033 | 148.1566
69 | 360.1778 | 155.1083 | 154.7039
69 | 380.5522 | 161.3112 | 161.2511
69 | 400.9267 | 167.634 | 167.7984
69 | 421.3011 | 174.317 | 174.3456
69 | 441.6756 | 181.7923 | 180.8929
69 | 462.05 | 190.8756 | 187.4401
70 | 159.05 | 112.8689 | 96.66128
70 | 187.3778 | 107.6998 | 108.438
70 | 215.7056 | 105.9647 | 120.2148
70 | 244.0333 | 107.6727 | 131.9915
70 | 272.3611 | 112.7139 | 143.7682
70 | 300.6889 | 120.8971 | 155.5449
70 | 329.0167 | 132.0312 | 167.3217
70 | 357.3444 | 146.1323 | 179.0984
70 | 385.6722 | 163.7638 | 190.8751
70 | 414 | 186.6388 | 202.6518
71 | 289.81 | 81.5826 | 130.9517
71 | 312.27 | 79.65156 | 140.1822
71 | 334.73 | 78.73713 | 149.4127
71 | 357.19 | 78.80393 | 158.6432
71 | 379.65 | 79.92967 | 167.8738
71 | 402.11 | 82.32659 | 177.1043
71 | 424.57 | 86.36587 | 186.3348
71 | 447.03 | 92.61427 | 195.5653
71 | 469.49 | 101.9112 | 204.7958
71 | 491.95 | 115.569 | 214.0263
72 | 352.9 | 711.5254 | 751.0839
72 | 395.5778 | 784.6612 | 798.6586
72 | 438.2556 | 855.0765 | 846.2332
72 | 480.9333 | 923.3929 | 893.8077
72 | 523.6111 | 989.8264 | 941.3824
72 | 566.2889 | 1054.088 | 988.957
72 | 608.9667 | 1115.616 | 1036.532
72 | 651.6444 | 1174.341 | 1084.106
72 | 694.3222 | 1232.054 | 1131.681
72 | 737 | 1295.497 | 1179.255
73 | 355.8 | 793.0295 | 813.9412
73 | 393.1556 | 838.8771 | 858.2119
73 | 430.5111 | 884.534 | 902.4825
73 | 467.8667 | 930.3962 | 946.7532
73 | 505.2222 | 976.66 | 991.0238
73 | 542.5778 | 1023.371 | 1035.295
73 | 579.9333 | 1070.631 | 1079.565
73 | 617.2889 | 1118.9 | 1123.836
73 | 654.6444 | 1169.452 | 1168.106
73 | 692 | 1225.424 | 1212.377
74 | 286.402 | 171.4561 | 171.3002
74 | 311.9351 | 182.9418 | 183.7166
74 | 337.4682 | 194.7785 | 196.133
74 | 363.0013 | 206.5527 | 208.5494
74 | 388.5344 | 217.9936 | 220.9658
74 | 414.0676 | 229.0103 | 233.3823
74 | 439.6007 | 239.7129 | 245.7987
74 | 465.1338 | 250.448 | 258.2151
74 | 490.6669 | 261.9219 | 270.6315
74 | 516.2 | 275.6028 | 283.0479
75 | 247.98 | 171.014 | 152.6161
75 | 279.3489 | 180.1648 | 167.8704
75 | 310.7178 | 191.3368 | 183.1247
75 | 342.0867 | 203.7055 | 198.379
75 | 373.4556 | 216.5567 | 213.6332
75 | 404.8244 | 229.4662 | 228.8874
75 | 436.1933 | 242.3996 | 244.1417
75 | 467.5622 | 255.7719 | 259.396
75 | 498.9311 | 270.6188 | 274.6503
75 | 530.3 | 289.3079 | 289.9045
76 | 229.33 | 204.2504 | 158.9921
76 | 264.86 | 207.2377 | 179.2
76 | 300.39 | 215.1003 | 199.408
76 | 335.92 | 226.5754 | 219.6159
76 | 371.45 | 240.4517 | 239.8238
76 | 406.98 | 255.8831 | 260.0317
76 | 442.51 | 272.5962 | 280.2397
76 | 478.04 | 291.028 | 300.4476
76 | 513.57 | 312.6175 | 320.6555
76 | 549.1 | 340.979 | 340.8634
77 | 183.85 | 152.2248 | 154.4947
77 | 214.8778 | 166.5826 | 169.5775
77 | 245.9056 | 182.2638 | 184.6603
77 | 276.9333 | 198.6182 | 199.7431
77 | 307.9611 | 214.9124 | 214.8259
77 | 338.9889 | 230.4069 | 229.9088
77 | 370.0167 | 244.5028 | 244.9916
77 | 401.0444 | 257.1252 | 260.0744
77 | 432.0722 | 269.2152 | 275.1572
77 | 463.1 | 283.4974 | 290.2401
78 | 257.65 | 274.3614 | 295.8034
78 | 290.3889 | 311.8967 | 316.3261
78 | 323.1278 | 345.6805 | 336.8488
78 | 355.8667 | 374.6461 | 357.3715
78 | 388.6056 | 398.1881 | 377.8942
78 | 421.3444 | 416.104 | 398.4169
78 | 454.0833 | 428.7583 | 418.9396
78 | 486.8222 | 437.2779 | 439.4623
78 | 519.5611 | 443.7204 | 459.985
78 | 552.3 | 451.8127 | 480.5077
79 | 280.05 | 346.9637 | 364.1385
79 | 314.2667 | 389.6448 | 387.9957
79 | 348.4833 | 426.9301 | 411.8527
79 | 382.7 | 457.9579 | 435.7098
79 | 416.9167 | 482.4274 | 459.567
79 | 451.1333 | 500.4836 | 483.424
79 | 485.35 | 512.8359 | 507.2811
79 | 519.5667 | 520.8843 | 531.1383
79 | 553.7833 | 526.8551 | 554.9953
79 | 588 | 534.7092 | 578.8524
80 | 322.35 | 568.5879 | 565.4428
80 | 360.8222 | 622.9879 | 600.3896
80 | 399.2944 | 669.0044 | 635.3364
80 | 437.7667 | 706.5761 | 670.2833
80 | 476.2389 | 736.1804 | 705.2301
80 | 514.7111 | 758.5558 | 740.1769
80 | 553.1833 | 774.7855 | 775.1238
80 | 591.6556 | 786.4653 | 810.0707
80 | 630.1278 | 796.0156 | 845.0175
80 | 668.6 | 808.4748 | 879.9643
81 | 331.05 | 624.309 | 631.2282
81 | 370.8556 | 682.7372 | 670.1876
81 | 410.6611 | 733.2952 | 709.1469
81 | 450.4667 | 776.1816 | 748.1063
81 | 490.2722 | 811.8556 | 787.0656
81 | 530.0778 | 840.8636 | 826.025
81 | 569.8833 | 864.0489 | 864.9843
81 | 609.6889 | 882.8922 | 903.9437
81 | 649.4944 | 900.0468 | 942.903
81 | 689.3 | 921.622 | 981.8624
82 | 289.81 | 81.5826 | 130.9517
82 | 312.27 | 79.65156 | 140.1822
82 | 334.73 | 78.73713 | 149.4127
82 | 357.19 | 78.80393 | 158.6432
82 | 379.65 | 79.92967 | 167.8738
82 | 402.11 | 82.32659 | 177.1043
82 | 424.57 | 86.36587 | 186.3348
82 | 447.03 | 92.61427 | 195.5653
82 | 469.49 | 101.9112 | 204.7958
82 | 491.95 | 115.569 | 214.0263
83 | 252.45 | 82.04298 | 141.7732
83 | 280.0456 | 84.01282 | 154.0853
83 | 307.6411 | 87.70467 | 166.3975
83 | 335.2367 | 92.90321 | 178.7096
83 | 362.8322 | 99.45856 | 191.0217
83 | 390.4278 | 107.337 | 203.3339
83 | 418.0233 | 116.6961 | 215.646
83 | 445.6189 | 127.9774 | 227.9582
83 | 473.2144 | 142.05 | 240.2703
83 | 500.81 | 160.589 | 252.5825
84 | 267.95 | 135.1661 | 175.4097
84 | 295.4778 | 142.3034 | 188.6602
84 | 323.0056 | 149.8437 | 201.9108
84 | 350.5333 | 158.4269 | 215.1613
84 | 378.0611 | 168.439 | 228.4119
84 | 405.5889 | 180.1607 | 241.6625
84 | 433.1167 | 193.9119 | 254.913
84 | 460.6444 | 210.1839 | 268.1635
84 | 488.1722 | 229.792 | 281.4141
84 | 515.7 | 254.2401 | 294.6647
85 | 239.15 | 174.3818 | 187.2543
85 | 272.4844 | 175.954 | 204.4728
85 | 305.8189 | 184.3793 | 221.6914
85 | 339.1533 | 197.2059 | 238.91
85 | 372.4878 | 213.0507 | 256.1286
85 | 405.8222 | 231.1681 | 273.3472
85 | 439.1567 | 251.2844 | 290.5658
85 | 472.4911 | 273.6586 | 307.7844
85 | 505.8256 | 299.2928 | 325.003
85 | 539.16 | 330.5944 | 342.2215
86 | 269.25 | 231.8213 | 229.5688
86 | 301.5778 | 244.8905 | 247.405
86 | 333.9056 | 259.3316 | 265.2412
86 | 366.2333 | 274.6599 | 283.0773
86 | 398.5611 | 290.5467 | 300.9134
86 | 430.8889 | 306.762 | 318.7496
86 | 463.2167 | 323.2749 | 336.5858
86 | 495.5444 | 340.4923 | 354.4219
86 | 527.8722 | 359.6488 | 372.2581
86 | 560.2 | 383.7602 | 390.0942
87 | 289.65 | 325.7023 | 295.7932
87 | 323.4956 | 339.6889 | 316.8487
87 | 357.3411 | 354.291 | 337.9041
87 | 391.1867 | 369.1997 | 358.9596
87 | 425.0322 | 384.2991 | 380.0151
87 | 458.8778 | 399.5781 | 401.0706
87 | 492.7233 | 415.2796 | 422.1261
87 | 526.5689 | 432.2434 | 443.1816
87 | 560.4144 | 452.498 | 464.237
87 | 594.26 | 480.8178 | 485.2925
88 | 316.98 | 440.732 | 426.5802
88 | 353.2044 | 470.0739 | 454.2143
88 | 389.4289 | 498.5107 | 481.8484
88 | 425.6533 | 525.8716 | 509.4825
88 | 461.8778 | 552.1949 | 537.1166
88 | 498.1022 | 577.5832 | 564.7507
88 | 534.3267 | 602.3687 | 592.3848
88 | 570.5511 | 627.5512 | 620.0189
88 | 606.7756 | 655.5669 | 647.653
88 | 643 | 692.3612 | 675.2871
89 | 182.48 | 91.47235 | 75.72936
89 | 202.1967 | 92.7192 | 80.87529
89 | 221.9133 | 94.93414 | 86.0212
89 | 241.63 | 98.03123 | 91.16713
89 | 261.3467 | 101.9017 | 96.31307
89 | 281.0633 | 106.4664 | 101.459
89 | 300.78 | 111.7097 | 106.6049
89 | 320.4967 | 117.7075 | 111.7508
89 | 340.2133 | 124.6741 | 116.8968
89 | 359.93 | 133.0768 | 122.0427
90 | 179.311 | 74.24 | 92.04455
90 | 205.132 | 85.05497 | 100.4685
90 | 230.953 | 97.1699 | 108.8924
90 | 256.774 | 109.8683 | 117.3162
90 | 282.595 | 122.417 | 125.7401
90 | 308.416 | 134.2802 | 134.164
90 | 334.237 | 145.2134 | 142.5879
90 | 360.058 | 155.2732 | 151.0118
90 | 385.879 | 164.8453 | 159.4357
90 | 411.7 | 174.8633 | 167.8596
91 | 265.12 | 169.2141 | 165.5214
91 | 291.6844 | 182.2084 | 177.6544
91 | 318.2489 | 195.8802 | 189.7875
91 | 344.8133 | 209.6524 | 201.9205
91 | 371.3778 | 223.2106 | 214.0535
91 | 397.9422 | 236.5011 | 226.1865
91 | 424.5067 | 249.71 | 238.3196
91 | 451.0711 | 263.2767 | 250.4526
91 | 477.6356 | 278.0242 | 262.5856
91 | 504.2 | 295.6228 | 274.7186
92 | 287.95 | 198.6217 | 200.1796
92 | 316.7556 | 213.7185 | 215.2158
92 | 345.5611 | 229.4798 | 230.2519
92 | 374.3667 | 245.3268 | 245.288
92 | 403.1722 | 260.9811 | 260.3241
92 | 431.9778 | 276.45 | 275.3603
92 | 460.7833 | 292.0043 | 290.3964
92 | 489.5889 | 308.2069 | 305.4326
92 | 518.3944 | 326.0996 | 320.4687
92 | 547.2 | 347.8617 | 335.5048
93 | 274.8 | 546.7955 | 488.4917
93 | 320.8222 | 575.5912 | 529.9184
93 | 366.8444 | 606.053 | 571.3452
93 | 412.8667 | 638.6021 | 612.772
93 | 458.8889 | 673.3472 | 654.1987
93 | 504.9111 | 710.1722 | 695.6255
93 | 550.9333 | 749.0551 | 737.0522
93 | 596.9556 | 790.8725 | 778.479
93 | 642.9778 | 839.0859 | 819.9058
93 | 689 | 904.4291 | 861.3325
94 | 286.53 | 561.3902 | 553.7999
94 | 330.36 | 591.1542 | 596.3379
94 | 374.19 | 627.1458 | 638.876
94 | 418.02 | 666.0533 | 681.414
94 | 461.85 | 706.6241 | 723.952
94 | 505.68 | 748.888 | 766.4901
94 | 549.51 | 793.6124 | 809.0281
94 | 593.34 | 842.4527 | 851.5661
94 | 637.17 | 899.2688 | 894.1042
94 | 681 | 974.5602 | 936.6422
95 | 268.15 | 511.1592 | 522.2256
95 | 313.3556 | 540.8376 | 565.9421
95 | 358.5611 | 580.7566 | 609.6585
95 | 403.7667 | 625.8294 | 653.375
95 | 448.9722 | 672.3199 | 697.0914
95 | 494.1778 | 718.2247 | 740.8079
95 | 539.3833 | 762.9995 | 784.5243
95 | 584.5889 | 807.5981 | 828.2408
95 | 629.7944 | 855.6239 | 871.9572
95 | 675 | 917.7012 | 915.6738
96 | 262.05 | 492.0175 | 502.6116
96 | 308.4889 | 537.8887 | 547.3599
96 | 354.9278 | 585.7175 | 592.1082
96 | 401.3667 | 631.8201 | 636.8566
96 | 447.8056 | 675.2523 | 681.6049
96 | 494.2444 | 716.4374 | 726.3531
96 | 540.6833 | 756.287 | 771.1015
96 | 587.1222 | 796.325 | 815.8498
96 | 633.5611 | 840.261 | 860.5981
96 | 680 | 899.2301 | 905.3464
97 | 234.8 | 593.2439 | 513.8419
97 | 283.7111 | 643.6409 | 564.2452
97 | 332.6222 | 692.3363 | 614.6485
97 | 381.5333 | 737.8927 | 665.0518
97 | 430.4444 | 781.413 | 715.4551
97 | 479.3556 | 824.4749 | 765.8586
97 | 528.2667 | 868.4253 | 816.2619
97 | 577.1778 | 914.6728 | 866.6652
97 | 626.0889 | 966.8796 | 917.0685
97 | 675 | 1038.081 | 967.4718
98 | 334.25 | 634.0434 | 585.0244
98 | 374 | 685.2925 | 622.3416
98 | 413.75 | 729.1379 | 659.6589
98 | 453.5 | 765.8185 | 696.9761
98 | 493.25 | 796.0094 | 734.2934
98 | 533 | 820.4588 | 771.6106
98 | 572.75 | 840.0712 | 808.9279
98 | 612.5 | 856.3367 | 846.2451
98 | 652.25 | 872.1191 | 883.5624
98 | 692 | 894.3507 | 920.8796
99 | 341.23 | 705.9091 | 650.1763
99 | 382.3156 | 765.0844 | 691.6389
99 | 423.4011 | 815.0229 | 733.1013
99 | 464.4867 | 855.99 | 774.5639
99 | 505.5722 | 888.8816 | 816.0263
99 | 546.6578 | 914.7188 | 857.4889
99 | 587.7433 | 934.6355 | 898.9514
99 | 628.8289 | 950.2634 | 940.4139
99 | 669.9144 | 964.5047 | 981.8764
99 | 711 | 984.4268 | 1023.339
100 | 347.26 | 833.4604 | 715.2851
100 | 384.4533 | 858.3072 | 755.4372
100 | 421.6467 | 884.1291 | 795.5893
100 | 458.84 | 911.3352 | 835.7414
100 | 496.0333 | 940.2941 | 875.8935
100 | 533.2267 | 971.3614 | 916.0457
100 | 570.42 | 1005.148 | 956.1978
100 | 607.6133 | 1043.158 | 996.3498
100 | 644.8067 | 1089.152 | 1036.502
100 | 682 | 1152.898 | 1076.654
101 | 352.22 | 764.6785 | 780.0122
101 | 389.64 | 810.0234 | 823.0425
101 | 427.06 | 854.8329 | 866.0728
101 | 464.48 | 899.5489 | 909.1031
101 | 501.9 | 944.4096 | 952.1334
101 | 539.32 | 989.4862 | 995.1637
101 | 576.74 | 1034.899 | 1038.194
101 | 614.16 | 1081.158 | 1081.224
101 | 651.58 | 1129.693 | 1124.255
101 | 689 | 1184.115 | 1167.285
102 | 331.5 | 817.3891 | 814.1
102 | 377.5556 | 957.2046 | 870.3018
102 | 423.6111 | 1074.506 | 926.5036
102 | 469.6667 | 1168.804 | 982.7054
102 | 515.7222 | 1240.982 | 1038.907
102 | 561.7778 | 1292.715 | 1095.109
102 | 607.8333 | 1326.836 | 1151.311
102 | 653.8889 | 1348.429 | 1207.513
102 | 699.9444 | 1364.857 | 1263.714
102 | 746 | 1386.271 | 1319.916
103 | 360.1 | 885.4804 | 878.9642
103 | 397.6444 | 915.5807 | 926.101
103 | 435.1889 | 950.3258 | 973.2378
103 | 472.7333 | 988.7007 | 1020.374
103 | 510.2778 | 1029.92 | 1067.511
103 | 547.8222 | 1073.568 | 1114.648
103 | 585.3667 | 1119.786 | 1161.785
103 | 622.9111 | 1169.488 | 1208.922
103 | 660.4556 | 1224.702 | 1256.058
103 | 698 | 1289.292 | 1303.195
104 | 336.63 | 873.2633 | 878.6355
104 | 384.8933 | 933.6378 | 940.928
104 | 433.1567 | 995.8475 | 1003.221
104 | 481.42 | 1059.586 | 1065.513
104 | 529.6833 | 1124.28 | 1127.806
104 | 577.9467 | 1189.484 | 1190.098
104 | 626.21 | 1255.355 | 1252.391
104 | 674.4733 | 1323.34 | 1314.683
104 | 722.7367 | 1397.372 | 1376.976
104 | 771 | 1487.872 | 1439.268
105 | 364.02 | 914.5201 | 944.0887
105 | 409.4622 | 966.3781 | 1004.339
105 | 454.9044 | 1020.236 | 1064.59
105 | 500.3467 | 1076.221 | 1124.84
105 | 545.7889 | 1134.334 | 1185.09
105 | 591.2311 | 1194.725 | 1245.341
105 | 636.6733 | 1258.259 | 1305.591
105 | 682.1156 | 1327.428 | 1365.842
105 | 727.5578 | 1408.36 | 1426.092
105 | 773 | 1517.751 | 1486.343
106 | 363.37 | 833.8043 | 973.3055
106 | 409.44 | 956.3388 | 1036.009
106 | 455.51 | 1070.199 | 1098.713
106 | 501.58 | 1171.669 | 1161.417
106 | 547.65 | 1259.24 | 1224.121
106 | 593.72 | 1332.899 | 1286.825
106 | 639.79 | 1393.732 | 1349.529
106 | 685.86 | 1443.823 | 1412.233
106 | 731.93 | 1486.719 | 1474.937
106 | 778 | 1530.28 | 1537.641
107 | 366.72 | 974.2432 | 1008.062
107 | 413.0844 | 1031.28 | 1072.798
107 | 459.4489 | 1090.264 | 1137.534
107 | 505.8133 | 1151.249 | 1202.27
107 | 552.1778 | 1214.15 | 1267.006
107 | 598.5422 | 1279.076 | 1331.742
107 | 644.9067 | 1346.936 | 1396.478
107 | 691.2711 | 1420.375 | 1461.214
107 | 737.6356 | 1505.838 | 1525.951
107 | 784 | 1620.783 | 1590.687
108 | 268.15 | 321.4573 | 329.1134
108 | 293.9111 | 354.6624 | 346.1685
108 | 319.6722 | 384.4141 | 363.2236
108 | 345.4333 | 410.2011 | 380.2787
108 | 371.1944 | 431.7688 | 397.3338
108 | 396.9556 | 449.0437 | 414.3889
108 | 422.7167 | 462.1125 | 431.444
108 | 448.4778 | 471.2592 | 448.4991
108 | 474.2389 | 477.0051 | 465.5542
108 | 500 | 480.1141 | 482.6093
109 | 288.45 | 414.2853 | 397.4376
109 | 311.9556 | 444.6142 | 414.6537
109 | 335.4611 | 471.3052 | 431.8697
109 | 358.9667 | 494.1477 | 449.0858
109 | 382.4722 | 513.1126 | 466.3018
109 | 405.9778 | 528.2897 | 483.5179
109 | 429.4833 | 539.855 | 500.7339
109 | 452.9889 | 548.0711 | 517.9499
109 | 476.4944 | 553.2993 | 535.166
109 | 500 | 555.9972 | 552.382
110 | 310.65 | 502.7464 | 498.3679
110 | 347.8333 | 552.127 | 529.5271
110 | 385.0167 | 593.6365 | 560.6864
110 | 422.2 | 627.0023 | 591.8456
110 | 459.3833 | 652.5579 | 623.0048
110 | 496.5667 | 670.9949 | 654.1641
110 | 533.75 | 683.4165 | 685.3233
110 | 570.9333 | 691.4191 | 716.4825
110 | 608.1167 | 697.2682 | 747.6417
110 | 645.3 | 705.3264 | 778.8009
111 | 200 | 586.8122 | 624.6137
111 | 262.8333 | 667.5648 | 697.1662
111 | 325.6667 | 742.1317 | 769.7188
111 | 388.5 | 814.9047 | 842.2714
111 | 451.3333 | 886.8142 | 914.8239
111 | 514.1667 | 959.4575 | 987.3765
111 | 577 | 1033.075 | 1059.929
111 | 639.8333 | 1107.825 | 1132.482
111 | 702.6667 | 1187.056 | 1205.034
111 | 765.5 | 1285.811 | 1277.587
112 | 200 | 657.2802 | 648.9436
112 | 261.7778 | 735.4043 | 722.4512
112 | 323.5556 | 809.2526 | 795.9588
112 | 385.3333 | 881.5679 | 869.4663
112 | 447.1111 | 953.3848 | 942.9739
112 | 508.8889 | 1026.643 | 1016.481
112 | 570.6667 | 1102.182 | 1089.989
112 | 632.4444 | 1180.475 | 1163.497
112 | 694.2222 | 1265.161 | 1237.004
112 | 756 | 1373.293 | 1310.512
113 | 200 | 675.2722 | 673.2735
113 | 263.2222 | 763.4681 | 750.7244
113 | 326.4444 | 840.6527 | 828.1754
113 | 389.6667 | 914.796 | 905.6264
113 | 452.8889 | 991.6278 | 983.0773
113 | 516.1111 | 1070.518 | 1060.528
113 | 579.3333 | 1150.623 | 1137.979
113 | 642.5556 | 1232.298 | 1215.43
113 | 705.7778 | 1320.108 | 1292.881
113 | 769 | 1432.573 | 1370.332
114 | 353.1 | 905.4392 | 890.5473
114 | 400.6444 | 957.5922 | 950.465
114 | 448.1889 | 1011.457 | 1010.383
114 | 495.7333 | 1067.564 | 1070.301
114 | 543.2778 | 1126.07 | 1130.218
114 | 590.8222 | 1186.859 | 1190.136
114 | 638.3667 | 1250.051 | 1250.054
114 | 685.9111 | 1316.916 | 1309.972
114 | 733.4556 | 1391.485 | 1369.889
114 | 781 | 1485.28 | 1429.807
115 | 200 | 667.6291 | 721.9333
115 | 263.1111 | 766.8449 | 803.6897
115 | 326.2222 | 861.588 | 885.4461
115 | 389.3333 | 949.1855 | 967.2024
115 | 452.4444 | 1035.358 | 1048.959
115 | 515.5556 | 1122.392 | 1130.715
115 | 578.6667 | 1211.097 | 1212.472
115 | 641.7778 | 1301.789 | 1294.228
115 | 704.8889 | 1397.644 | 1375.984
115 | 768 | 1513.019 | 1457.741
116 | 355.9 | 914.3646 | 953.7075
116 | 405.8 | 980.113 | 1020.106
116 | 455.7 | 1046.087 | 1086.504
116 | 505.6 | 1112.887 | 1152.902
116 | 555.5 | 1180.468 | 1219.3
116 | 605.4 | 1248.473 | 1285.698
116 | 655.3 | 1316.901 | 1352.096
116 | 705.2 | 1386.885 | 1418.494
116 | 755.1 | 1461.919 | 1484.892
116 | 805 | 1552.021 | 1551.291
117 | 253.67 | 515.5556 | 561.5869
117 | 300.1622 | 559.6532 | 610.8549
117 | 346.6544 | 612.2897 | 660.1229
117 | 393.1467 | 667.602 | 709.391
117 | 439.6389 | 722.1793 | 758.659
117 | 486.1311 | 774.5436 | 807.927
117 | 532.6233 | 824.4867 | 857.195
117 | 579.1156 | 873.0461 | 906.4632
117 | 625.6078 | 923.484 | 955.7312
117 | 672.1 | 985.2442 | 1004.999
118 | 240.5 | 574.7248 | 573.3857
118 | 290.5556 | 629.7488 | 628.1912
118 | 340.6111 | 684.8824 | 682.9966
118 | 390.6667 | 738.2527 | 737.8021
118 | 440.7222 | 790.6984 | 792.6075
118 | 490.7778 | 843.2124 | 847.413
118 | 540.8333 | 896.3335 | 902.2184
118 | 590.8889 | 950.9557 | 957.024
118 | 640.9444 | 1010.254 | 1011.829
118 | 691 | 1084.904 | 1066.635
119 | 233.93 | 472.6137 | 501.5269
119 | 282.0933 | 508.0071 | 550.7042
119 | 330.2567 | 554.7854 | 599.8816
119 | 378.42 | 606.2064 | 649.0589
119 | 426.5833 | 658.0673 | 698.2361
119 | 474.7467 | 708.5063 | 747.4135
119 | 522.91 | 757.1819 | 796.5908
119 | 571.0733 | 805.0521 | 845.7681
119 | 619.2367 | 855.4329 | 894.9454
119 | 667.4 | 918.6104 | 944.1227
120 | 256.53 | 505.4117 | 537.226
120 | 303.56 | 551.7695 | 586.7381
120 | 350.59 | 604.6418 | 636.2502
120 | 397.62 | 658.5316 | 685.7623
120 | 444.65 | 710.54 | 735.2744
120 | 491.68 | 759.5942 | 784.7866
120 | 538.71 | 805.7279 | 834.2987
120 | 585.74 | 850.168 | 883.8108
120 | 632.77 | 896.5154 | 933.3229
120 | 679.8 | 955.1086 | 982.8351
121 | 242.85 | 641.9865 | 653.4718
121 | 296.6444 | 709.077 | 718.0497
121 | 350.4389 | 776.2722 | 782.6277
121 | 404.2333 | 841.6113 | 847.2056
121 | 458.0278 | 906.3654 | 911.7836
121 | 511.8222 | 971.6859 | 976.3615
121 | 565.6167 | 1038.002 | 1040.94
121 | 619.4111 | 1106.048 | 1105.517
121 | 673.2056 | 1178.979 | 1170.095
121 | 727 | 1267.904 | 1234.673
122 | 253.65 | 540.1403 | 535.348
122 | 300.6889 | 585.3676 | 583.5401
122 | 347.7278 | 636.9869 | 631.7322
122 | 394.7667 | 689.5087 | 679.9244
122 | 441.8056 | 739.7754 | 728.1165
122 | 488.8444 | 786.3992 | 776.3085
122 | 535.8833 | 829.1168 | 824.5006
122 | 582.9222 | 868.9891 | 872.6928
122 | 629.9611 | 909.6547 | 920.8849
122 | 677 | 961.564 | 969.077
123 | 200 | 533.6009 | 540.1401
123 | 256.1111 | 597.5773 | 602.1063
123 | 312.2222 | 657.2503 | 664.0725
123 | 368.3333 | 715.1046 | 726.0387
123 | 424.4444 | 772.3826 | 788.005
123 | 480.5556 | 830.5025 | 849.9713
123 | 536.6667 | 890.4149 | 911.9375
123 | 592.7778 | 953.0619 | 973.9037
123 | 648.8889 | 1021.788 | 1035.87
123 | 705 | 1108.695 | 1097.836
124 | 200 | 458.4119 | 502.0424
124 | 255.5556 | 533.0979 | 562.485
124 | 311.1111 | 632.9129 | 622.9274
124 | 366.6667 | 719.0733 | 683.37
124 | 422.2222 | 791.9871 | 743.8125
124 | 477.7778 | 854.1757 | 804.2551
124 | 533.3333 | 907.6822 | 864.6975
124 | 588.8889 | 954.2909 | 925.1401
124 | 644.4444 | 997.9359 | 985.5826
124 | 700 | 1050.478 | 1046.025
125 | 200 | 538.388 | 537.2022
125 | 258.2222 | 608.0918 | 604.4417
125 | 316.4444 | 674.8748 | 671.6813
125 | 374.6667 | 738.4464 | 738.9209
125 | 432.8889 | 799.7157 | 806.1605
125 | 491.1111 | 860.4283 | 873.4
125 | 549.3333 | 921.5619 | 940.6396
125 | 607.5556 | 983.968 | 1007.879
125 | 665.7778 | 1051.137 | 1075.119
125 | 724 | 1136.697 | 1142.358
126 | 254.85 | 678.8244 | 694.1373
126 | 308.7556 | 752.1414 | 760.7455
126 | 362.6611 | 823.1887 | 827.3536
126 | 416.5667 | 891.3268 | 893.9618
126 | 470.4722 | 958.0989 | 960.5699
126 | 524.3778 | 1024.54 | 1027.178
126 | 578.2833 | 1090.932 | 1093.786
126 | 632.1889 | 1157.981 | 1160.394
126 | 686.0944 | 1229.086 | 1227.003
126 | 740 | 1316.566 | 1293.611
127 | 240.5 | 574.7248 | 573.3857
127 | 290.5556 | 629.7488 | 628.1912
127 | 340.6111 | 684.8824 | 682.9966
127 | 390.6667 | 738.2527 | 737.8021
127 | 440.7222 | 790.6984 | 792.6075
127 | 490.7778 | 843.2124 | 847.413
127 | 540.8333 | 896.3335 | 902.2184
127 | 590.8889 | 950.9557 | 957.024
127 | 640.9444 | 1010.254 | 1011.829
127 | 691 | 1084.904 | 1066.635
128 | 200 | 568.4187 | 564.2023
128 | 257.8889 | 644.6252 | 631.4579
128 | 315.7778 | 734.7289 | 698.7136
128 | 373.6667 | 816.0052 | 765.9692
128 | 431.5556 | 888.2112 | 833.2249
128 | 489.4444 | 952.9213 | 900.4804
128 | 547.3333 | 1010.716 | 967.736
128 | 605.2222 | 1062.672 | 1034.992
128 | 663.1111 | 1113.089 | 1102.247
128 | 721 | 1176.168 | 1169.503
129 | 275.95 | 765.3222 | 801.2168
129 | 331.7333 | 855.5995 | 876.0339
129 | 387.5167 | 951.5864 | 950.8512
129 | 443.3 | 1043.859 | 1025.668
129 | 499.0833 | 1129.307 | 1100.485
129 | 554.8667 | 1207.94 | 1175.303
129 | 610.65 | 1280.971 | 1250.12
129 | 666.4333 | 1350.767 | 1324.937
129 | 722.2167 | 1422.684 | 1399.754
129 | 778 | 1511.809 | 1474.571
130 | 242.85 | 641.9865 | 653.4718
130 | 296.6444 | 709.077 | 718.0497
130 | 350.4389 | 776.2722 | 782.6277
130 | 404.2333 | 841.6113 | 847.2056
130 | 458.0278 | 906.3654 | 911.7836
130 | 511.8222 | 971.6859 | 976.3615
130 | 565.6167 | 1038.002 | 1040.94
130 | 619.4111 | 1106.048 | 1105.517
130 | 673.2056 | 1178.979 | 1170.095
130 | 727 | 1267.904 | 1234.673
131 | 492.1 | 953.8658 | 1015.666
131 | 522.5333 | 999.7589 | 1053.664
131 | 552.9667 | 1044.458 | 1091.662
131 | 583.4 | 1087.988 | 1129.66
131 | 613.8333 | 1130.403 | 1167.658
131 | 644.2667 | 1171.859 | 1205.656
131 | 674.7 | 1212.7 | 1243.654
131 | 705.1333 | 1253.623 | 1281.652
131 | 735.5667 | 1296.064 | 1319.65
131 | 766 | 1343.354 | 1357.648
132 | 232.55 | 238.8373 | 198.2586
132 | 264.2667 | 247.7818 | 217.9969
132 | 295.9833 | 259.5607 | 237.7352
132 | 327.7 | 273.236 | 257.4735
132 | 359.4167 | 287.918 | 277.2118
132 | 391.1333 | 302.9665 | 296.9501
132 | 422.85 | 318.1443 | 316.6884
132 | 454.5667 | 333.7401 | 336.4267
132 | 486.2833 | 350.8015 | 356.165
132 | 518 | 372.017 | 375.9033
133 | 211.15 | 187.9829 | 156.0902
133 | 245.7333 | 193.9823 | 176.666
133 | 280.3167 | 202.9807 | 197.2418
133 | 314.9 | 213.8339 | 217.8175
133 | 349.4833 | 225.4424 | 238.3933
133 | 384.0667 | 236.9546 | 258.9691
133 | 418.65 | 247.8786 | 279.5448
133 | 453.2333 | 258.2648 | 300.1206
133 | 487.8167 | 269.0718 | 320.6964
133 | 522.4 | 283.3344 | 341.2721
134 | 227.69 | 340.1568 | 313.7577
134 | 267.28 | 376.6685 | 345.9804
134 | 306.87 | 410.7865 | 378.203
134 | 346.46 | 442.3233 | 410.4257
134 | 386.05 | 471.7467 | 442.6483
134 | 425.64 | 499.4271 | 474.871
134 | 465.23 | 525.5896 | 507.0936
134 | 504.82 | 550.8159 | 539.3163
134 | 544.41 | 576.9528 | 571.5389
134 | 584 | 609.2833 | 603.7616
135 | 253 | 266.0641 | 308.1628
135 | 291.2222 | 310.7927 | 337.9273
135 | 329.4444 | 352.9195 | 367.6917
135 | 367.6667 | 392.3589 | 397.4562
135 | 405.8889 | 429.1055 | 427.2206
135 | 444.1111 | 462.9518 | 456.985
135 | 482.3333 | 493.7249 | 486.7494
135 | 520.5556 | 521.8262 | 516.5139
135 | 558.7778 | 548.8627 | 546.2784
135 | 597 | 579.0515 | 576.0428
136 | 200 | 251.2831 | 242.5607
136 | 234.5556 | 280.8034 | 268.2539
136 | 269.1111 | 328.0173 | 293.9471
136 | 303.6667 | 367.5028 | 319.6403
136 | 338.2222 | 399.0742 | 345.3334
136 | 372.7778 | 423.2254 | 371.0266
136 | 407.3333 | 440.6403 | 396.7198
136 | 441.8889 | 452.0677 | 422.413
136 | 476.4444 | 458.3995 | 448.1061
136 | 511 | 460.664 | 473.7993
137 | 200 | 216.197 | 315.5505
137 | 247 | 259.0021 | 355.458
137 | 294 | 300.8525 | 395.3656
137 | 341 | 339.6933 | 435.2732
137 | 388 | 375.6878 | 475.1807
137 | 435 | 408.8808 | 515.0883
137 | 482 | 438.5883 | 554.9959
137 | 529 | 463.7527 | 594.9034
137 | 576 | 483.338 | 634.811
137 | 623 | 496.363 | 674.7185
138 | 200 | 352.0644 | 291.2206
138 | 245.6667 | 379.8929 | 328.3891
138 | 291.3333 | 408.3929 | 365.5576
138 | 337 | 436.3129 | 402.7261
138 | 382.6667 | 463.947 | 439.8946
138 | 428.3333 | 491.8198 | 477.0631
138 | 474 | 520.1587 | 514.2316
138 | 519.6667 | 549.5235 | 551.4001
138 | 565.3333 | 582.3861 | 588.5686
138 | 611 | 627.0511 | 625.7371
139 | 200 | 424.7042 | 364.2103
139 | 249.4444 | 463.4834 | 409.6731
139 | 298.8889 | 501.4285 | 455.136
139 | 348.3333 | 537.8975 | 500.5988
139 | 397.7778 | 573.8893 | 546.0618
139 | 447.2222 | 610.2398 | 591.5246
139 | 496.6667 | 647.1629 | 636.9875
139 | 546.1111 | 685.1389 | 682.4503
139 | 595.5556 | 727.0241 | 727.9132
139 | 645 | 783.4435 | 773.376
140 | 238.08 | 472.4429 | 428.8114
140 | 282.96 | 510.9468 | 471.3057
140 | 327.84 | 548.3075 | 513.8001
140 | 372.72 | 584.7562 | 556.2944
140 | 417.6 | 620.9976 | 598.7888
140 | 462.48 | 657.4086 | 641.2831
140 | 507.36 | 694.1152 | 683.7775
140 | 552.24 | 731.778 | 726.2718
140 | 597.12 | 773.1746 | 768.7662
140 | 642 | 827.2848 | 811.2605
141 | 252.35 | 298.0611 | 262.9248
141 | 286.8667 | 314.0595 | 286.8348
141 | 321.3833 | 331.6848 | 310.7447
141 | 355.9 | 349.7572 | 334.6548
141 | 390.4167 | 367.555 | 358.5648
141 | 424.9333 | 384.7727 | 382.4747
141 | 459.45 | 401.6019 | 406.3847
141 | 493.9667 | 418.8598 | 430.2948
141 | 528.4833 | 438.3142 | 454.2047
141 | 563 | 464.0105 | 478.1147
142 | 224.25 | 202.1803 | 214.2507
142 | 260.7778 | 211.2265 | 238.554
142 | 297.3056 | 226.7686 | 262.8574
142 | 333.8333 | 246.9338 | 287.1607
142 | 370.3611 | 270.291 | 311.464
142 | 406.8889 | 295.9943 | 335.7673
142 | 443.4167 | 323.8218 | 360.0707
142 | 479.9444 | 354.2943 | 384.374
142 | 516.4722 | 388.9781 | 408.6773
142 | 553 | 431.5765 | 432.9807
143 | 249.37 | 225.8216 | 279.2689
143 | 285.9956 | 275.4663 | 306.5013
143 | 322.6211 | 320.8708 | 333.7335
143 | 359.2467 | 361.3932 | 360.9658
143 | 395.8722 | 396.7398 | 388.1981
143 | 432.4978 | 426.7039 | 415.4304
143 | 469.1233 | 451.3517 | 442.6627
143 | 505.7489 | 471.3752 | 469.895
143 | 542.3744 | 488.3793 | 497.1272
143 | 579 | 505.6579 | 524.3596
144 | 200 | 343.6654 | 315.5505
144 | 245.2222 | 381.177 | 353.9485
144 | 290.4444 | 422.1512 | 392.3466
144 | 335.6667 | 459.8286 | 430.7447
144 | 380.8889 | 494.7196 | 469.1427
144 | 426.1111 | 527.5021 | 507.5408
144 | 471.3333 | 558.4758 | 545.9388
144 | 516.5556 | 588.1612 | 584.3369
144 | 561.7778 | 618.7341 | 622.735
144 | 607 | 657.5318 | 661.133
145 | 200 | 357.0014 | 291.2206
145 | 243.7778 | 382.7678 | 326.8517
145 | 287.5556 | 409.1126 | 362.4828
145 | 331.3333 | 434.9676 | 398.1139
145 | 375.1111 | 460.5291 | 433.745
145 | 418.8889 | 486.2815 | 469.3762
145 | 462.6667 | 512.4701 | 505.0073
145 | 506.4444 | 539.6533 | 540.6384
145 | 550.2222 | 570.2014 | 576.2695
145 | 594 | 612.0139 | 611.9007
146 | 200 | 420.055 | 364.2103
146 | 247.8889 | 457.5769 | 408.2429
146 | 295.7778 | 495.5745 | 452.2755
146 | 343.6667 | 531.91 | 496.308
146 | 391.5556 | 567.5031 | 540.3406
146 | 439.4444 | 603.1983 | 584.3731
146 | 487.3333 | 639.2459 | 628.4057
146 | 535.2222 | 676.1227 | 672.4382
146 | 583.1111 | 716.506 | 716.4708
146 | 631 | 770.2175 | 760.5034
147 | 200 | 395.9908 | 339.8804
147 | 246.5556 | 430.3673 | 381.0488
147 | 293.1111 | 465.8261 | 422.2172
147 | 339.6667 | 499.7218 | 463.3856
147 | 386.2222 | 532.8483 | 504.5539
147 | 432.7778 | 566.0163 | 545.7224
147 | 479.3333 | 599.5074 | 586.8907
147 | 525.8889 | 633.817 | 628.0592
147 | 572.4444 | 671.4598 | 669.2275
147 | 619 | 721.3938 | 710.3959
148 | 200 | 470.1074 | 412.8701
148 | 250.4444 | 513.0689 | 462.8025
148 | 300.8889 | 558.1149 | 512.735
148 | 351.3333 | 602 | 562.6674
148 | 401.7778 | 644.1165 | 612.5999
148 | 452.2222 | 685.5628 | 662.5322
148 | 502.6667 | 727.3543 | 712.4647
148 | 553.1111 | 770.5508 | 762.3971
148 | 603.5556 | 818.3367 | 812.3296
148 | 654 | 882.033 | 862.262
149 | 244.27 | 526.1439 | 482.5785
149 | 291.0178 | 570.9741 | 530.4968
149 | 337.7656 | 614.3655 | 578.415
149 | 384.5133 | 656.8269 | 626.3332
149 | 431.2611 | 699.12 | 674.2515
149 | 478.0089 | 741.5708 | 722.1698
149 | 524.7567 | 784.2534 | 770.088
149 | 571.5044 | 827.859 | 818.0062
149 | 618.2522 | 875.4376 | 865.9245
149 | 665 | 937.0202 | 913.8427
150 | 247.571 | 331.5163 | 339.5688
150 | 279.952 | 342.793 | 361.5569
150 | 312.333 | 358.2543 | 383.5449
150 | 344.714 | 376.3358 | 405.5329
150 | 377.095 | 395.8095 | 427.5209
150 | 409.476 | 415.9179 | 449.5089
150 | 441.857 | 436.4891 | 471.4969
150 | 474.238 | 458.0596 | 493.4849
150 | 506.619 | 482.172 | 515.4729
150 | 539 | 512.4672 | 537.4609
151 | 263.568 | 364.5725 | 376.9982
151 | 296.2827 | 379.0938 | 400.364
151 | 328.9973 | 397.3166 | 423.7297
151 | 361.712 | 417.704 | 447.0955
151 | 394.4267 | 439.1475 | 470.4612
151 | 427.1413 | 461.0319 | 493.8269
151 | 459.856 | 483.3174 | 517.1927
151 | 492.5707 | 506.6662 | 540.5585
151 | 525.2853 | 532.7866 | 563.9242
151 | 558 | 565.6593 | 587.29
152 | 267.76 | 387.4893 | 406.7065
152 | 301.8978 | 407.5829 | 432.29
152 | 336.0356 | 430.9733 | 457.8734
152 | 370.1733 | 455.9297 | 483.4568
152 | 404.3111 | 481.3978 | 509.0402
152 | 438.4489 | 506.9153 | 534.6237
152 | 472.5867 | 532.6262 | 560.2071
152 | 506.7244 | 559.4129 | 585.7905
152 | 540.8622 | 589.2991 | 611.3739
152 | 575 | 626.874 | 636.9573
153 | 279.01 | 418.7183 | 442.2476
153 | 313.8978 | 444.0351 | 469.6207
153 | 348.7856 | 471.7719 | 496.9939
153 | 383.6733 | 500.275 | 524.3669
153 | 418.5611 | 528.62 | 551.7401
153 | 453.4489 | 556.468 | 579.1132
153 | 488.3367 | 584.0649 | 606.4864
153 | 523.2244 | 612.3899 | 633.8594
153 | 558.1122 | 643.6092 | 661.2326
153 | 593 | 682.6571 | 688.6057
154 | 283.072 | 431.1431 | 472.6877
154 | 319.1751 | 470.0922 | 502.2848
154 | 355.2782 | 508.9947 | 531.8819
154 | 391.3813 | 546.2054 | 561.479
154 | 427.4844 | 580.8955 | 591.076
154 | 463.5876 | 612.8047 | 620.6732
154 | 499.6907 | 642.1829 | 650.2703
154 | 535.7938 | 669.9329 | 679.8673
154 | 571.8969 | 698.0844 | 709.4644
154 | 608 | 731.4844 | 739.0615
155 | 291.308 | 474.7 | 506.9824
155 | 328.0516 | 507.1697 | 538.3975
155 | 364.7951 | 542.471 | 569.8125
155 | 401.5387 | 578.4104 | 601.2276
155 | 438.2822 | 613.4111 | 632.6426
155 | 475.0258 | 646.5386 | 664.0577
155 | 511.7693 | 677.601 | 695.4727
155 | 548.5129 | 707.3349 | 726.8878
155 | 585.2564 | 737.9035 | 758.3028
155 | 622 | 774.8946 | 789.7179
156 | 313.35 | 658.0748 | 667.4204
156 | 354.2 | 707.6631 | 709.5336
156 | 395.05 | 757.6462 | 751.6468
156 | 435.9 | 805.6876 | 793.7599
156 | 476.75 | 850.6897 | 835.8731
156 | 517.6 | 892.3192 | 877.9863
156 | 558.45 | 930.923 | 920.0995
156 | 599.3 | 967.8296 | 962.2126
156 | 640.15 | 1006.241 | 1004.326
156 | 681 | 1054.616 | 1046.439
157 | 317.15 | 698.8799 | 699.7901
157 | 358.6778 | 751.2657 | 744.0633
157 | 400.2056 | 804.6256 | 788.3366
157 | 441.7333 | 856.1133 | 832.6097
157 | 483.2611 | 904.1953 | 876.8829
157 | 524.7889 | 948.2525 | 921.1561
157 | 566.3167 | 988.5099 | 965.4294
157 | 607.8444 | 1026.346 | 1009.702
157 | 649.3722 | 1065.203 | 1053.976
157 | 690.9 | 1114.153 | 1098.249
158 | 320.65 | 733.8966 | 732.0969
158 | 362.8333 | 790.0077 | 778.5533
158 | 405.0167 | 846.6906 | 825.0098
158 | 447.2 | 901.0236 | 871.4662
158 | 489.3833 | 951.5158 | 917.9226
158 | 531.5667 | 997.632 | 964.3792
158 | 573.75 | 1039.683 | 1010.836
158 | 615.9333 | 1079.15 | 1057.292
158 | 658.1167 | 1119.668 | 1103.749
158 | 700.3 | 1170.86 | 1150.205
159 | 323.75 | 762.9908 | 764.1954
159 | 366.5889 | 822.5385 | 812.8812
159 | 409.4278 | 882.5212 | 861.5671
159 | 452.2667 | 939.8838 | 910.2529
159 | 495.1056 | 993.1286 | 958.9387
159 | 537.9444 | 1041.771 | 1007.624
159 | 580.7833 | 1086.184 | 1056.31
159 | 623.6222 | 1127.925 | 1104.996
159 | 666.4611 | 1170.782 | 1153.682
159 | 709.3 | 1224.886 | 1202.368
160 | 279.69 | 149.9436 | 148.4843
160 | 299.0356 | 157.9623 | 156.0579
160 | 318.3811 | 166.069 | 163.6315
160 | 337.7267 | 174.2756 | 171.2051
160 | 357.0722 | 182.6546 | 178.7787
160 | 376.4178 | 191.339 | 186.3523
160 | 395.7633 | 200.5267 | 193.9259
160 | 415.1089 | 210.5021 | 201.4995
160 | 434.4544 | 221.6931 | 209.0731
160 | 453.8 | 234.8166 | 216.6467
161 | 283.84 | 167.7919 | 221.9969
161 | 316.9689 | 205.789 | 241.4513
161 | 350.0978 | 241.4097 | 260.9058
161 | 383.2267 | 274.005 | 280.3603
161 | 416.3556 | 303.0724 | 299.8148
161 | 449.4844 | 328.3828 | 319.2692
161 | 482.6133 | 350.042 | 338.7237
161 | 515.7422 | 368.4621 | 358.1782
161 | 548.8711 | 384.3529 | 377.6326
161 | 582 | 399.0803 | 397.0871
162 | 283.5 | 247.5231 | 245.7377
162 | 319.6667 | 270.9086 | 269.3359
162 | 355.8333 | 294.0546 | 292.934
162 | 392 | 316.98 | 316.5322
162 | 428.1667 | 339.6391 | 340.1304
162 | 464.3333 | 362.0414 | 363.7285
162 | 500.5 | 384.3962 | 387.3268
162 | 536.6667 | 407.3003 | 410.925
162 | 572.8333 | 432.1745 | 434.5231
162 | 609 | 462.7226 | 458.1213
163 | 251.47 | 255.4536 | 246.6891
163 | 293.7511 | 289.3259 | 277.0357
163 | 336.0322 | 319.5956 | 307.3822
163 | 378.3133 | 346.5352 | 337.7287
163 | 420.5944 | 370.1763 | 368.0753
163 | 462.8756 | 390.3143 | 398.4219
163 | 505.1567 | 406.9174 | 428.7684
163 | 547.4378 | 420.5645 | 459.1149
163 | 589.7189 | 433.5524 | 489.4614
163 | 632 | 456.8818 | 519.808
164 | 333.99 | 316.4469 | 333.1513
164 | 369.6578 | 348.6035 | 361.0785
164 | 405.3256 | 380.0179 | 389.0057
164 | 440.9933 | 410.5904 | 416.9329
164 | 476.6611 | 440.159 | 444.8601
164 | 512.3289 | 468.663 | 472.7873
164 | 547.9967 | 496.2698 | 500.7145
164 | 583.6644 | 523.5315 | 528.6416
164 | 619.3322 | 551.7749 | 556.5688
164 | 655 | 584.4679 | 584.4961
165 | 185.3 | 208.9021 | 176.755
165 | 226.9889 | 215.1191 | 200.0094
165 | 268.6778 | 229.2304 | 223.2639
165 | 310.3667 | 248.0117 | 246.5184
165 | 352.0556 | 268.7925 | 269.7728
165 | 393.7444 | 289.9239 | 293.0272
165 | 435.4333 | 310.8419 | 316.2817
165 | 477.1222 | 332.1079 | 339.5362
165 | 518.8111 | 355.6883 | 362.7906
165 | 560.5 | 386.7449 | 386.0451
166 | 198.15 | 156.4839 | 208.1876
166 | 240.5667 | 195.9717 | 233.3406
166 | 282.9833 | 238.213 | 258.4936
166 | 325.4 | 278.9929 | 283.6466
166 | 367.8167 | 315.2618 | 308.7996
166 | 410.2333 | 345.3109 | 333.9525
166 | 452.65 | 368.6605 | 359.1055
166 | 495.0667 | 385.9203 | 384.2585
166 | 537.4833 | 398.6222 | 409.4115
166 | 579.9 | 410.0078 | 434.5645
167 | 212 | 228.0356 | 241.1528
167 | 254.8889 | 257.6229 | 268.095
167 | 297.7778 | 291.2461 | 295.0372
167 | 340.6667 | 325.1851 | 321.9794
167 | 383.5556 | 356.9965 | 348.9216
167 | 426.4444 | 385.4078 | 375.8638
167 | 469.3333 | 410.1678 | 402.806
167 | 512.2222 | 432.0754 | 429.7482
167 | 555.1111 | 453.221 | 456.6904
167 | 598 | 478.7166 | 483.6326
168 | 225.15 | 248.6116 | 274.6284
168 | 268.3556 | 290.6347 | 303.2898
168 | 311.5611 | 333.4685 | 331.9513
168 | 354.7667 | 373.3098 | 360.6127
168 | 397.9722 | 407.998 | 389.2741
168 | 441.1778 | 436.6279 | 417.9356
168 | 484.3833 | 459.2736 | 446.597
168 | 527.5889 | 476.8719 | 475.2585
168 | 570.7944 | 491.2294 | 503.9199
168 | 614 | 506.3987 | 532.5814
169 | 237.15 | 295.3197 | 308.226
169 | 280.6889 | 335.1419 | 338.6406
169 | 324.2278 | 376.3821 | 369.0553
169 | 367.7667 | 415.4889 | 399.4699
169 | 411.3056 | 450.5949 | 429.8845
169 | 454.8444 | 480.9647 | 460.2991
169 | 498.3833 | 506.7351 | 490.7137
169 | 541.9222 | 528.9623 | 521.1284
169 | 585.4611 | 549.9437 | 551.543
169 | 629 | 575.2579 | 581.9576
170 | 351.9 | 833.4876 | 710.5386
170 | 396.0222 | 855.2579 | 763.0027
170 | 440.1444 | 881.7641 | 815.4667
170 | 484.2667 | 912.6774 | 867.9309
170 | 528.3889 | 947.8056 | 920.395
170 | 572.5111 | 987.0424 | 972.8591
170 | 616.6333 | 1030.641 | 1025.323
170 | 660.7556 | 1079.821 | 1077.787
170 | 704.8778 | 1137.826 | 1130.251
170 | 749 | 1212.318 | 1182.715
171 | 308.2 | 660.5263 | 644.7017
171 | 358.0556 | 718.3481 | 703.8105
171 | 407.9111 | 776.9385 | 762.9191
171 | 457.7667 | 833.2974 | 822.0279
171 | 507.6222 | 886.7141 | 881.1365
171 | 557.4778 | 937.5051 | 940.2453
171 | 607.3333 | 986.4388 | 999.354
171 | 657.1889 | 1035.156 | 1058.463
171 | 707.0444 | 1087.929 | 1117.571
171 | 756.9 | 1157.859 | 1176.68
172 | 349.65 | 677.4053 | 648.6716
172 | 392.1556 | 725.8994 | 696.222
172 | 434.6611 | 773.3851 | 743.7723
172 | 477.1667 | 818.6817 | 791.3228
172 | 519.6722 | 861.5546 | 838.8731
172 | 562.1778 | 902.3041 | 886.4235
172 | 604.6833 | 941.6955 | 933.9739
172 | 647.1889 | 981.3988 | 981.5243
172 | 689.6944 | 1025.285 | 1029.075
172 | 732.2 | 1083.743 | 1076.625
173 | 350.2 | 1052.87 | 1223.016
173 | 379.6222 | 1133.882 | 1277.857
173 | 409.0444 | 1213.535 | 1332.699
173 | 438.4667 | 1290.213 | 1387.54
173 | 467.8889 | 1362.916 | 1442.382
173 | 497.3111 | 1431.106 | 1497.223
173 | 526.7333 | 1494.562 | 1552.064
173 | 556.1556 | 1553.251 | 1606.906
173 | 585.5778 | 1607.182 | 1661.747
173 | 615 | 1656.19 | 1716.589
174 | 298.55 | 1024.88 | 1099.06
174 | 356.0444 | 1172.415 | 1205.829
174 | 413.5389 | 1315.96 | 1312.597
174 | 471.0333 | 1446.12 | 1419.365
174 | 528.5278 | 1561.442 | 1526.133
174 | 586.0222 | 1664.08 | 1632.901
174 | 643.5167 | 1757.379 | 1739.67
174 | 701.0111 | 1845.214 | 1846.438
174 | 758.5056 | 1934.286 | 1953.206
174 | 816 | 2046.615 | 2059.974
175 | 369.43 | 660.7699 | 701.091
175 | 411.0489 | 716.3095 | 749.114
175 | 452.6678 | 770.2467 | 797.137
175 | 494.2867 | 822.4392 | 845.16
175 | 535.9056 | 872.5726 | 893.183
175 | 577.5244 | 920.4743 | 941.2059
175 | 619.1433 | 966.4158 | 989.2289
175 | 660.7622 | 1011.47 | 1037.252
175 | 702.3811 | 1058.324 | 1085.275
175 | 744 | 1114.239 | 1133.298
176 | 200 | 1256.255 | 889.0513
176 | 253.3333 | 1321.855 | 987.7227
176 | 306.6667 | 1387.456 | 1086.394
176 | 360 | 1453.056 | 1185.066
176 | 413.3333 | 1518.657 | 1283.737
176 | 466.6667 | 1584.257 | 1382.409
176 | 520 | 1649.844 | 1481.08
176 | 573.3333 | 1715.254 | 1579.752
176 | 626.6667 | 1779.218 | 1678.423
176 | 680 | 1834.9 | 1777.095
177 | 344.82 | 951.323 | 1006.91
177 | 397.3956 | 1031.898 | 1082.168
177 | 449.9711 | 1111.128 | 1157.426
177 | 502.5467 | 1190.015 | 1232.685
177 | 555.1222 | 1268.713 | 1307.943
177 | 607.6978 | 1346.912 | 1383.202
177 | 660.2733 | 1424.608 | 1458.46
177 | 712.8489 | 1502.852 | 1533.718
177 | 765.4244 | 1584.816 | 1608.977
177 | 818 | 1679.637 | 1684.235
178 | 369.12 | 1032.904 | 1071.974
178 | 416.3289 | 1095.491 | 1141.212
178 | 463.5378 | 1159.885 | 1210.45
178 | 510.7467 | 1226.07 | 1279.687
178 | 557.9556 | 1293.876 | 1348.925
178 | 605.1644 | 1363.373 | 1418.162
178 | 652.3733 | 1435.506 | 1487.4
178 | 699.5822 | 1513.058 | 1556.637
178 | 746.7911 | 1602.782 | 1625.875
178 | 794 | 1722.89 | 1695.113
179 | 348.02 | 1039.678 | 1070.567
179 | 402.6844 | 1151.903 | 1152.663
179 | 457.3489 | 1255.625 | 1234.758
179 | 512.0133 | 1352.913 | 1316.854
179 | 566.6778 | 1444.576 | 1398.95
179 | 621.3422 | 1530.465 | 1481.045
179 | 676.0067 | 1610.243 | 1563.141
179 | 730.6711 | 1684.589 | 1645.236
179 | 785.3356 | 1757.226 | 1727.332
179 | 840 | 1841.352 | 1809.427
180 | 371.1 | 1081.845 | 1135.58
180 | 419.0889 | 1163.747 | 1209.338
180 | 467.0778 | 1242.616 | 1283.097
180 | 515.0667 | 1316.27 | 1356.856
180 | 563.0556 | 1385.004 | 1430.615
180 | 611.0444 | 1450.815 | 1504.374
180 | 659.0333 | 1517.209 | 1578.132
180 | 707.0222 | 1589.627 | 1651.891
180 | 755.0111 | 1677.316 | 1725.65
180 | 803 | 1800.908 | 1799.409
181 | 357.72 | 913.3126 | 986.009
181 | 408.64 | 999.0108 | 1055.556
181 | 459.56 | 1084.553 | 1125.103
181 | 510.48 | 1165.891 | 1194.65
181 | 561.4 | 1241.63 | 1264.198
181 | 612.32 | 1311.963 | 1333.745
181 | 663.24 | 1378.264 | 1403.292
181 | 714.16 | 1443.156 | 1472.839
181 | 765.08 | 1511.295 | 1542.386
181 | 816 | 1593.186 | 1611.933
182 | 359.77 | 1031.111 | 1048.713
182 | 411.5733 | 1105.459 | 1123.112
182 | 463.3767 | 1180.129 | 1197.512
182 | 515.18 | 1255.928 | 1271.911
182 | 566.9833 | 1332.923 | 1346.31
182 | 618.7867 | 1410.742 | 1420.71
182 | 670.59 | 1489.286 | 1495.109
182 | 722.3933 | 1569.661 | 1569.508
182 | 774.1967 | 1655.58 | 1643.908
182 | 826 | 1757.857 | 1718.307
183 | 263.75 | 722.4012 | 758.2809
183 | 319.4444 | 801.8823 | 831.019
183 | 375.1389 | 879.3102 | 903.7572
183 | 430.8333 | 954.6143 | 976.4954
183 | 486.5278 | 1029.378 | 1049.234
183 | 542.2222 | 1104.348 | 1121.972
183 | 597.9167 | 1179.577 | 1194.71
183 | 653.6111 | 1255.709 | 1267.448
183 | 709.3056 | 1335.856 | 1340.186
183 | 765 | 1430.775 | 1412.924
184 | 286.05 | 815.4429 | 869.4788
184 | 343.2667 | 905.2356 | 950.2451
184 | 400.4833 | 991.6475 | 1031.011
184 | 457.7 | 1075.918 | 1111.778
184 | 514.9167 | 1159.426 | 1192.544
184 | 572.1333 | 1242.368 | 1273.31
184 | 629.35 | 1324.551 | 1354.076
184 | 686.5667 | 1406.691 | 1434.843
184 | 743.7833 | 1492.016 | 1515.609
184 | 801 | 1591.24 | 1596.375
185 | 275.95 | 765.3222 | 801.2168
185 | 331.7333 | 855.5995 | 876.0339
185 | 387.5167 | 951.5864 | 950.8512
185 | 443.3 | 1043.859 | 1025.668
185 | 499.0833 | 1129.307 | 1100.485
185 | 554.8667 | 1207.94 | 1175.303
185 | 610.65 | 1280.971 | 1250.12
185 | 666.4333 | 1350.767 | 1324.937
185 | 722.2167 | 1422.684 | 1399.754
185 | 778 | 1511.809 | 1474.571
186 | 442.1 | 1012.934 | 1075.418
186 | 482.2 | 1080.292 | 1131.884
186 | 522.3 | 1145.78 | 1188.35
186 | 562.4 | 1209.564 | 1244.815
186 | 602.5 | 1271.626 | 1301.281
186 | 642.6 | 1332.001 | 1357.747
186 | 682.7 | 1391.026 | 1414.213
186 | 722.8 | 1449.671 | 1470.678
186 | 762.9 | 1510.279 | 1527.144
186 | 803 | 1579.088 | 1583.61
187 | 347.57 | 974.4847 | 928.2972
187 | 395.0622 | 1039.971 | 995.0075
187 | 442.5544 | 1104.114 | 1061.718
187 | 490.0467 | 1167.945 | 1128.428
187 | 537.5389 | 1231.99 | 1195.139
187 | 585.0311 | 1296.354 | 1261.849
187 | 632.5233 | 1361.151 | 1328.559
187 | 680.0156 | 1427.495 | 1395.27
187 | 727.5078 | 1499.53 | 1461.98
187 | 775 | 1590.306 | 1528.691
188 | 395.4 | 690.7282 | 606.2868
188 | 428.3556 | 714.1608 | 638.9079
188 | 461.3111 | 739.0515 | 671.5289
188 | 494.2667 | 765.3814 | 704.15
188 | 527.2222 | 793.1846 | 736.771
188 | 560.1778 | 822.6375 | 769.3921
188 | 593.1333 | 854.2783 | 802.0131
188 | 626.0889 | 889.4302 | 834.6342
188 | 659.0444 | 931.0457 | 867.2552
188 | 692 | 985.8999 | 899.8763
189 | 244.27 | 526.1439 | 482.5785
189 | 291.0178 | 570.9741 | 530.4968
189 | 337.7656 | 614.3655 | 578.415
189 | 384.5133 | 656.8269 | 626.3332
189 | 431.2611 | 699.12 | 674.2515
189 | 478.0089 | 741.5708 | 722.1698
189 | 524.7567 | 784.2534 | 770.088
189 | 571.5044 | 827.859 | 818.0062
189 | 618.2522 | 875.4376 | 865.9245
189 | 665 | 937.0202 | 913.8427
190 | 259.35 | 544.8112 | 524.4544
190 | 304.6444 | 589.8559 | 572.4767
190 | 349.9389 | 639.7928 | 620.4991
190 | 395.2333 | 689.572 | 668.5214
190 | 440.5278 | 736.9534 | 716.5439
190 | 485.8222 | 781.5478 | 764.5662
190 | 531.1167 | 823.9206 | 812.5886
190 | 576.4111 | 865.5708 | 860.6109
190 | 621.7056 | 910.18 | 908.6333
190 | 667 | 967.9634 | 956.6556
191 | 200 | 528.608 | 510.1898
191 | 255.5556 | 590.2475 | 573.0011
191 | 311.1111 | 649.7913 | 635.8123
191 | 366.6667 | 708.7502 | 698.6236
191 | 422.2222 | 766.6203 | 761.4348
191 | 477.7778 | 824.8369 | 824.2461
191 | 533.3333 | 884.3653 | 887.0573
191 | 588.8889 | 946.1395 | 949.8686
191 | 644.4444 | 1013.367 | 1012.68
191 | 700 | 1097.574 | 1075.491
192 | 263.95 | 515.8107 | 529.3314
192 | 308.8444 | 556.8219 | 576.9297
192 | 353.7389 | 604.6191 | 624.528
192 | 398.6333 | 654.4771 | 672.1262
192 | 443.5278 | 704.4507 | 719.7245
192 | 488.4222 | 754.4162 | 767.3227
192 | 533.3167 | 805.1784 | 814.9211
192 | 578.2111 | 858.3279 | 862.5193
192 | 623.1056 | 917.3233 | 910.1176
192 | 668 | 991.5192 | 957.7158
193 | 200 | 483.0741 | 510.1898
193 | 255.5556 | 554.1527 | 573.0011
193 | 311.1111 | 631.4488 | 635.8123
193 | 366.6667 | 703.2352 | 698.6236
193 | 422.2222 | 769.7042 | 761.4348
193 | 477.7778 | 832.8728 | 824.2461
193 | 533.3333 | 894.208 | 887.0573
193 | 588.8889 | 954.8828 | 949.8686
193 | 644.4444 | 1018.171 | 1012.68
193 | 700 | 1096.21 | 1075.491
194 | 200 | 581.2311 | 534.5197
194 | 254.6667 | 644.6286 | 598.2497
194 | 309.3333 | 708.7898 | 661.9795
194 | 364 | 770.2381 | 725.7094
194 | 418.6667 | 828.5453 | 789.4393
194 | 473.3333 | 885.5693 | 853.1692
194 | 528 | 942.8389 | 916.8991
194 | 582.6667 | 1001.619 | 980.629
194 | 637.3333 | 1065.56 | 1044.359
194 | 692 | 1148.78 | 1108.089
195 | 200 | 566.3883 | 558.8496
195 | 258.3333 | 641.574 | 628.9067
195 | 316.6667 | 715.9805 | 698.9639
195 | 375 | 786.2915 | 769.021
195 | 433.3333 | 853.3143 | 839.078
195 | 491.6667 | 919.0236 | 909.1352
195 | 550 | 984.4936 | 979.1923
195 | 608.3333 | 1050.5 | 1049.249
195 | 666.6667 | 1120.431 | 1119.307
195 | 725 | 1208.206 | 1189.364
196 | 326.65 | 803.4749 | 796.2777
196 | 370.1111 | 867.3213 | 847.2
196 | 413.5722 | 930.8634 | 898.1222
196 | 457.0333 | 991.0316 | 949.0445
196 | 500.4944 | 1046.43 | 999.9668
196 | 543.9556 | 1096.704 | 1050.889
196 | 587.4167 | 1142.337 | 1101.812
196 | 630.8778 | 1185.005 | 1152.734
196 | 674.3389 | 1228.702 | 1203.656
196 | 717.8 | 1284.109 | 1254.578
197 | 329.25 | 836.7644 | 828.202
197 | 373.3222 | 904.339 | 881.3911
197 | 417.3944 | 971.2552 | 934.5803
197 | 461.4667 | 1034.355 | 987.7695
197 | 505.5389 | 1092.282 | 1040.959
197 | 549.6111 | 1144.766 | 1094.148
197 | 593.6833 | 1192.379 | 1147.337
197 | 637.7556 | 1236.891 | 1200.526
197 | 681.8278 | 1282.473 | 1253.715
197 | 725.9 | 1340.359 | 1306.904
198 | 332.15 | 874.7766 | 860.682
198 | 376.7667 | 946.4363 | 916.0982
198 | 421.3833 | 1016.789 | 971.5143
198 | 466 | 1082.669 | 1026.931
198 | 510.6167 | 1142.819 | 1082.347
198 | 555.2333 | 1197.097 | 1137.763
198 | 599.85 | 1246.184 | 1193.179
198 | 644.4667 | 1291.957 | 1248.595
198 | 689.0833 | 1338.774 | 1304.011
198 | 733.7 | 1398.399 | 1359.428
199 | 334.35 | 874.0905 | 892.4719
199 | 379.5444 | 960.1415 | 950.196
199 | 424.7389 | 1043.078 | 1007.92
199 | 469.9333 | 1119.678 | 1065.644
199 | 515.1278 | 1188.829 | 1123.368
199 | 560.3222 | 1250.599 | 1181.093
199 | 605.5167 | 1305.83 | 1238.817
199 | 650.7111 | 1356.518 | 1296.541
199 | 695.9056 | 1407.124 | 1354.265
199 | 741.1 | 1469.332 | 1411.989
200 | 336.85 | 907.4918 | 924.8104
200 | 382.5667 | 997.5951 | 984.8103
200 | 428.2833 | 1084.106 | 1044.81
200 | 474 | 1163.752 | 1104.81
200 | 519.7167 | 1235.488 | 1164.81
200 | 565.4333 | 1299.491 | 1224.81
200 | 611.15 | 1356.704 | 1284.809
200 | 656.8667 | 1409.219 | 1344.809
200 | 702.5833 | 1461.657 | 1404.809
200 | 748.3 | 1526.201 | 1464.809
201 | 338.65 | 943.7599 | 956.3816
201 | 384.9222 | 1038.621 | 1018.739
201 | 431.1944 | 1129.169 | 1081.096
201 | 477.4667 | 1212.086 | 1143.453
201 | 523.7389 | 1286.422 | 1205.81
201 | 570.0111 | 1352.5 | 1268.167
201 | 616.2833 | 1411.391 | 1330.525
201 | 662.5556 | 1465.306 | 1392.882
201 | 708.8278 | 1519.052 | 1455.239
201 | 755.1 | 1585.344 | 1517.596
202 | 297.82 | 356.8304 | 329.7057
202 | 334.6178 | 382.8588 | 360.9187
202 | 371.4156 | 409.6576 | 392.1316
202 | 408.2133 | 437.2906 | 423.3445
202 | 445.0111 | 465.6346 | 454.5575
202 | 481.8089 | 494.5661 | 485.7705
202 | 518.6067 | 524.2325 | 516.9835
202 | 555.4044 | 555.3622 | 548.1964
202 | 592.2022 | 589.8488 | 579.4094
202 | 629 | 632.5689 | 610.6223
203 | 328.84 | 369.9926 | 382.9166
203 | 364.4133 | 408.1712 | 415.412
203 | 399.9867 | 447.32 | 447.9075
203 | 435.56 | 485.8657 | 480.4029
203 | 471.1333 | 522.7866 | 512.8984
203 | 506.7067 | 557.6255 | 545.3939
203 | 542.28 | 590.5067 | 577.8893
203 | 577.8533 | 622.2161 | 610.3847
203 | 613.4267 | 654.5652 | 642.8803
203 | 649 | 691.8496 | 675.3757
204 | 337.11 | 414.6636 | 417.9095
204 | 373.0978 | 447.2338 | 453.1317
204 | 409.0856 | 480.1666 | 488.3539
204 | 445.0733 | 513.3686 | 523.576
204 | 481.0611 | 546.6543 | 558.7982
204 | 517.0489 | 579.9617 | 594.0204
204 | 553.0367 | 613.5351 | 629.2426
204 | 589.0244 | 648.1407 | 664.4647
204 | 625.0122 | 685.5501 | 699.6869
204 | 661 | 730.1339 | 734.9092
205 | 334.1 | 439.5087 | 442.2055
205 | 370.9778 | 477.0001 | 480.705
205 | 407.8556 | 514.702 | 519.2045
205 | 444.7333 | 552.5738 | 557.7039
205 | 481.6111 | 590.3944 | 596.2034
205 | 518.4889 | 628.019 | 634.7029
205 | 555.3667 | 665.6138 | 673.2024
205 | 592.2444 | 703.9029 | 711.7018
205 | 629.1222 | 744.6735 | 750.2013
205 | 666 | 792.4524 | 788.7008
206 | 298.55 | 1024.88 | 1075.273
206 | 356.0444 | 1172.415 | 1178.208
206 | 413.5389 | 1315.96 | 1281.144
206 | 471.0333 | 1446.12 | 1384.079
206 | 528.5278 | 1561.442 | 1487.014
206 | 586.0222 | 1664.08 | 1589.95
206 | 643.5167 | 1757.379 | 1692.885
206 | 701.0111 | 1845.214 | 1795.82
206 | 758.5056 | 1934.286 | 1898.756
206 | 816 | 2046.615 | 2001.691
207 | 350.2 | 1052.87 | 1195.785
207 | 390.1778 | 1162.714 | 1267.637
207 | 430.1556 | 1268.922 | 1339.488
207 | 470.1333 | 1368.282 | 1411.339
207 | 510.1111 | 1459.299 | 1483.19
207 | 550.0889 | 1541.539 | 1555.042
207 | 590.0667 | 1614.986 | 1626.893
207 | 630.0444 | 1679.15 | 1698.744
207 | 670.0222 | 1731.099 | 1770.595
207 | 710 | 1759.668 | 1842.447