## Sheet1
Material_ID | Temperature (K) | Cp_measured | Cp_predicted
1 | 263.95 | 515.8107 | 531.6121
1 | 308.8444 | 556.8219 | 578.8489
1 | 353.7389 | 604.6191 | 626.0859
1 | 398.6333 | 654.4771 | 673.3227
1 | 443.5278 | 704.4507 | 720.5597
1 | 488.4222 | 754.4162 | 767.7965
1 | 533.3167 | 805.1784 | 815.0335
1 | 578.2111 | 858.3279 | 862.2703
1 | 623.1056 | 917.3233 | 909.5073
1 | 668 | 991.5192 | 956.7441
2 | 170 | 537.1276 | 525.3523
2 | 231.6667 | 605.6754 | 599.0046
2 | 293.3333 | 686.6901 | 672.6568
2 | 355 | 762.6524 | 746.309
2 | 416.6667 | 834.3759 | 819.9613
2 | 478.3333 | 904.0467 | 893.6134
2 | 540 | 973.2652 | 967.2657
2 | 601.6667 | 1042.867 | 1040.918
2 | 663.3333 | 1116.181 | 1114.57
2 | 725 | 1208.206 | 1188.222
3 | 150 | 563.7265 | 591.2138
3 | 219.4444 | 662.543 | 684.0292
3 | 288.8889 | 775.2368 | 776.8449
3 | 358.3333 | 874.071 | 869.6604
3 | 427.7778 | 969.6948 | 962.476
3 | 497.2222 | 1063.224 | 1055.291
3 | 566.6667 | 1153.929 | 1148.107
3 | 636.1111 | 1241.601 | 1240.923
3 | 705.5556 | 1330.357 | 1333.738
3 | 775 | 1439.287 | 1426.554
4 | 150 | 590.9647 | 680.9624
4 | 224.5556 | 699.5597 | 791.2098
4 | 299.1111 | 843.6177 | 901.4571
4 | 373.6667 | 971.4951 | 1011.704
4 | 448.2222 | 1089.998 | 1121.952
4 | 522.7778 | 1202.988 | 1232.199
4 | 597.3333 | 1311.504 | 1342.446
4 | 671.8889 | 1415.295 | 1452.694
4 | 746.4444 | 1517.367 | 1562.941
4 | 821 | 1634.028 | 1673.189
5 | 240 | 783.0766 | 916.593
5 | 309.2222 | 907.3583 | 1028.796
5 | 378.4444 | 1054.438 | 1140.999
5 | 447.6667 | 1203.189 | 1253.202
5 | 516.8889 | 1338.188 | 1365.405
5 | 586.1111 | 1455.613 | 1477.608
5 | 655.3333 | 1557.145 | 1589.811
5 | 724.5556 | 1647.271 | 1702.015
5 | 793.7778 | 1732.947 | 1814.218
5 | 863 | 1828.98 | 1926.421
6 | 160 | 746.626 | 878.0905
6 | 242.5556 | 918.9273 | 1023.644
6 | 325.1111 | 1122.008 | 1169.197
6 | 407.6667 | 1292.144 | 1314.75
6 | 490.2222 | 1450.727 | 1460.304
6 | 572.7778 | 1602.407 | 1605.857
6 | 655.3333 | 1746.217 | 1751.41
6 | 737.8889 | 1880.3 | 1896.963
6 | 820.4444 | 2007.815 | 2042.517
6 | 903 | 2148.64 | 2188.07
7 | 180 | 726.2529 | 1007.367
7 | 264.4444 | 955.7809 | 1168.257
7 | 348.8889 | 1188.789 | 1329.147
7 | 433.3333 | 1389.18 | 1490.037
7 | 517.7778 | 1572.77 | 1650.927
7 | 602.2222 | 1742.514 | 1811.817
7 | 686.6667 | 1896.701 | 1972.708
7 | 771.1111 | 2034.219 | 2133.598
7 | 855.5556 | 2157.13 | 2294.488
7 | 940 | 2275.171 | 2455.378
8 | 270 | 1006.982 | 1285.652
8 | 348.2222 | 1235.932 | 1445.809
8 | 426.4444 | 1474.463 | 1605.966
8 | 504.6667 | 1689.98 | 1766.123
8 | 582.8889 | 1871.063 | 1926.28
8 | 661.1111 | 2020.433 | 2086.437
8 | 739.3333 | 2145.244 | 2246.594
8 | 817.5556 | 2252.997 | 2406.751
8 | 895.7778 | 2350.149 | 2566.908
8 | 974 | 2443.662 | 2727.065
9 | 130 | 312.7263 | 307.2743
9 | 186.1111 | 352.4129 | 366.1431
9 | 242.2222 | 413.3386 | 425.012
9 | 298.3333 | 472.1003 | 483.8808
9 | 354.4444 | 530.6727 | 542.7496
9 | 410.5556 | 590.4865 | 601.6185
9 | 466.6667 | 653.2483 | 660.4873
9 | 522.7778 | 719.7717 | 719.3561
9 | 578.8889 | 791.6388 | 778.2249
9 | 635 | 876.9527 | 837.0937
10 | 150 | 452.2987 | 462.8802
10 | 208.6667 | 522.9253 | 536.9424
10 | 267.3333 | 614.315 | 611.0044
10 | 326 | 707.279 | 685.0666
10 | 384.6667 | 789.8169 | 759.1287
10 | 443.3333 | 864.3755 | 833.1908
10 | 502 | 932.3585 | 907.253
10 | 560.6667 | 994.4528 | 981.3151
10 | 619.3333 | 1053.46 | 1055.377
10 | 678 | 1121.82 | 1129.439
11 | 283.05 | 776.7081 | 793.8447
11 | 335.0111 | 861.6843 | 870.5236
11 | 386.9722 | 948.3313 | 947.2025
11 | 438.9333 | 1029.448 | 1023.881
11 | 490.8944 | 1103.181 | 1100.56
11 | 542.8556 | 1170.348 | 1177.239
11 | 594.8167 | 1232.667 | 1253.918
11 | 646.7778 | 1292.496 | 1330.597
11 | 698.7389 | 1354.548 | 1407.276
11 | 750.7 | 1432.774 | 1483.955
12 | 305.05 | 971.5574 | 994.0014
12 | 357.4444 | 1074.828 | 1082.494
12 | 409.8389 | 1177.617 | 1170.987
12 | 462.2333 | 1273.319 | 1259.48
12 | 514.6278 | 1360.146 | 1347.973
12 | 567.0222 | 1438.891 | 1436.465
12 | 619.4167 | 1511.452 | 1524.958
12 | 671.8111 | 1580.595 | 1613.451
12 | 724.2056 | 1651.735 | 1701.944
12 | 776.6 | 1740.738 | 1790.437
13 | 318.65 | 1171.92 | 1187.563
13 | 371.7556 | 1297.015 | 1288.583
13 | 424.8611 | 1418.07 | 1389.603
13 | 477.9667 | 1528.819 | 1490.623
13 | 531.0722 | 1628.124 | 1591.643
13 | 584.1778 | 1717.458 | 1692.663
13 | 637.2833 | 1799.326 | 1793.683
13 | 690.3889 | 1876.975 | 1894.703
13 | 743.4944 | 1956.379 | 1995.723
13 | 796.6 | 2055.213 | 2096.743
14 | 339.01 | 1582.197 | 1576.161
14 | 393.0422 | 1750.558 | 1701.991
14 | 447.0744 | 1907.483 | 1827.821
14 | 501.1067 | 2047.616 | 1953.652
14 | 555.1389 | 2171.135 | 2079.482
14 | 609.1711 | 2280.808 | 2205.312
14 | 663.2033 | 2380.327 | 2331.142
14 | 717.2356 | 2473.945 | 2456.973
14 | 771.2678 | 2568.708 | 2582.803
14 | 825.3 | 2685.541 | 2708.633
15 | 346 | 1748.894 | 1768.864
15 | 400.4444 | 1936.122 | 1907.266
15 | 454.8889 | 2110.04 | 2045.668
15 | 509.3333 | 2265.378 | 2184.07
15 | 563.7778 | 2402.626 | 2322.472
15 | 618.2222 | 2524.863 | 2460.874
15 | 672.6667 | 2636.048 | 2599.276
15 | 727.1111 | 2740.646 | 2737.677
15 | 781.5556 | 2845.767 | 2876.079
15 | 836 | 2972.448 | 3014.481
16 | 265.83 | 299.6776 | 252.6649
16 | 300.4378 | 306.8986 | 273.1599
16 | 335.0456 | 316.3726 | 293.655
16 | 369.6533 | 327.393 | 314.15
16 | 404.2611 | 339.5684 | 334.645
16 | 438.8689 | 352.6966 | 355.1401
16 | 473.4767 | 366.8801 | 375.6351
16 | 508.0844 | 382.8879 | 396.1301
16 | 542.6922 | 402.7969 | 416.6252
16 | 577.3 | 431.6381 | 437.1203
17 | 285.55 | 333.6508 | 318.854
17 | 321.6778 | 358.5174 | 342.8176
17 | 357.8056 | 380.5914 | 366.7812
17 | 393.9333 | 401.626 | 390.7448
17 | 430.0611 | 422.566 | 414.7084
17 | 466.1889 | 443.7602 | 438.672
17 | 502.3167 | 465.4228 | 462.6356
17 | 538.4444 | 488.2564 | 486.5991
17 | 574.5722 | 514.2625 | 510.5627
17 | 610.7 | 548.5904 | 534.5263
18 | 301.63 | 401.8615 | 385.1739
18 | 338.3378 | 429.428 | 412.1318
18 | 375.0456 | 456.8679 | 439.0897
18 | 411.7533 | 483.5641 | 466.0476
18 | 448.4611 | 509.2844 | 493.0056
18 | 485.1689 | 533.9777 | 519.9635
18 | 521.8767 | 557.8884 | 546.9214
18 | 558.5844 | 581.9755 | 573.8793
18 | 595.2922 | 608.6567 | 600.8373
18 | 632 | 643.8228 | 627.7952
19 | 315.01 | 482.1617 | 451.6052
19 | 352.6756 | 518.2483 | 481.9443
19 | 390.3411 | 551.2523 | 512.2832
19 | 428.0067 | 580.834 | 542.6223
19 | 465.6722 | 607.0603 | 572.9613
19 | 503.3378 | 630.1608 | 603.3003
19 | 541.0033 | 650.6466 | 633.6393
19 | 578.6689 | 669.7361 | 663.9784
19 | 616.3344 | 690.1278 | 694.3173
19 | 654 | 718.3307 | 724.6564
20 | 325.68 | 564.7641 | 517.5634
20 | 364.3822 | 610.1998 | 551.4889
20 | 403.0844 | 649.2159 | 585.4143
20 | 441.7867 | 681.8928 | 619.3398
20 | 480.4889 | 708.7291 | 653.2652
20 | 519.1911 | 730.3292 | 687.1907
20 | 557.8933 | 747.5002 | 721.1161
20 | 596.5956 | 761.6461 | 755.0416
20 | 635.2978 | 775.4714 | 788.9671
20 | 674 | 795.3827 | 822.8925
21 | 289.65 | 325.7023 | 294.1724
21 | 323.4956 | 339.6889 | 315.4192
21 | 357.3411 | 354.291 | 336.6659
21 | 391.1867 | 369.1997 | 357.9126
21 | 425.0322 | 384.2991 | 379.1593
21 | 458.8778 | 399.5781 | 400.406
21 | 492.7233 | 415.2796 | 421.6527
21 | 526.5689 | 432.2434 | 442.8995
21 | 560.4144 | 452.498 | 464.1461
21 | 594.26 | 480.8178 | 485.3929
22 | 304.75 | 373.3765 | 359.5273
22 | 340.0111 | 399.0057 | 384.1694
22 | 375.2722 | 422.6373 | 408.8115
22 | 410.5333 | 445.6042 | 433.4536
22 | 445.7944 | 468.5547 | 458.0957
22 | 481.0556 | 491.6814 | 482.7379
22 | 516.3167 | 515.1376 | 507.38
22 | 551.5778 | 539.5914 | 532.0221
22 | 586.8389 | 566.9704 | 556.6642
22 | 622.1 | 602.1839 | 581.3063
23 | 316.98 | 440.732 | 424.8194
23 | 353.2044 | 470.0739 | 452.71
23 | 389.4289 | 498.5107 | 480.6006
23 | 425.6533 | 525.8716 | 508.4912
23 | 461.8778 | 552.1949 | 536.3818
23 | 498.1022 | 577.5832 | 564.2724
23 | 534.3267 | 602.3687 | 592.163
23 | 570.5511 | 627.5512 | 620.0536
23 | 606.7756 | 655.5669 | 647.9442
23 | 643 | 692.3612 | 675.8348
24 | 327.37 | 518.1299 | 490.3029
24 | 364.6622 | 558.4022 | 521.6668
24 | 401.9544 | 594.3364 | 553.0307
24 | 439.2467 | 625.606 | 584.3946
24 | 476.5389 | 652.3167 | 615.7585
24 | 513.8311 | 674.7808 | 647.1224
24 | 551.1233 | 693.6128 | 678.4863
24 | 588.4156 | 710.078 | 709.8502
24 | 625.7078 | 726.7639 | 741.2141
24 | 663 | 749.8018 | 772.578
25 | 335.66 | 583.466 | 555.3483
25 | 374.4756 | 629.4655 | 590.7528
25 | 413.2911 | 670.6651 | 626.1573
25 | 452.1067 | 706.6949 | 661.5619
25 | 490.9222 | 737.7267 | 696.9664
25 | 529.7378 | 764.1693 | 732.3709
25 | 568.5533 | 786.7417 | 767.7754
25 | 607.3689 | 806.8727 | 803.18
25 | 646.1844 | 827.5053 | 838.5845
25 | 685 | 855.7652 | 873.989
26 | 342.75 | 677.747 | 620.3925
26 | 382.7778 | 732.999 | 659.7484
26 | 422.8056 | 779.3064 | 699.1043
26 | 462.8333 | 816.9839 | 738.46
26 | 502.8611 | 846.8695 | 777.8159
26 | 542.8889 | 869.9106 | 817.1718
26 | 582.9167 | 887.1839 | 856.5277
26 | 622.9444 | 900.221 | 895.8835
26 | 662.9722 | 911.6475 | 935.2394
26 | 703 | 927.7094 | 974.5953
27 | 348.23 | 747.9681 | 684.7473
27 | 389.5378 | 810.8735 | 728.2984
27 | 430.8456 | 863.2122 | 771.8494
27 | 472.1533 | 905.4929 | 815.4004
27 | 513.4611 | 938.8314 | 858.9514
27 | 554.7689 | 964.431 | 902.5025
27 | 596.0767 | 983.559 | 946.0535
27 | 637.3844 | 997.8904 | 989.6045
27 | 678.6922 | 1010.201 | 1033.156
27 | 720 | 1027.162 | 1076.707
28 | 305.04 | 584.9105 | 600.4064
28 | 344.4244 | 625.2127 | 638.6423
28 | 383.8089 | 668.1595 | 676.8783
28 | 423.1933 | 711.0834 | 715.1142
28 | 462.5778 | 752.2947 | 753.3502
28 | 501.9622 | 790.9165 | 791.5861
28 | 541.3467 | 826.91 | 829.8221
28 | 580.7311 | 861.3171 | 868.058
28 | 620.1156 | 896.9709 | 906.294
28 | 659.5 | 941.3149 | 944.5298
29 | 309.58 | 626.3519 | 632.9236
29 | 349.6933 | 671.0439 | 673.293
29 | 389.8067 | 717.6246 | 713.6625
29 | 429.92 | 763.3994 | 754.0319
29 | 470.0333 | 806.7533 | 794.4013
29 | 510.1467 | 846.9084 | 834.7708
29 | 550.26 | 883.9249 | 875.1402
29 | 590.3733 | 918.9728 | 915.5096
29 | 630.4867 | 955.1066 | 955.8791
29 | 670.6 | 1000.325 | 996.2485
30 | 295.134 | 504.9206 | 535.5972
30 | 332.9302 | 541.3756 | 569.6042
30 | 370.7264 | 580.4995 | 603.6112
30 | 408.5227 | 619.9054 | 637.6183
30 | 446.3189 | 657.9518 | 671.6253
30 | 484.1151 | 693.7056 | 705.6323
30 | 521.9113 | 727.015 | 739.6393
30 | 559.7076 | 758.7077 | 773.6464
30 | 597.5038 | 791.1443 | 807.6534
30 | 635.3 | 830.4607 | 841.6604
31 | 301.31 | 550.8004 | 568.9696
31 | 339.8089 | 587.5193 | 604.9773
31 | 378.3078 | 627.1074 | 640.9851
31 | 416.8067 | 667.0488 | 676.9928
31 | 455.3056 | 705.6783 | 713.0006
31 | 493.8044 | 742.0872 | 749.0082
31 | 532.3033 | 776.1797 | 785.0159
31 | 570.8022 | 808.8989 | 821.0237
31 | 609.3011 | 842.8706 | 857.0314
31 | 647.8 | 884.9568 | 893.0391
32 | 278.15 | 1471.849 | 1558.034
32 | 340.0556 | 1673.423 | 1713.955
32 | 401.9611 | 1881.116 | 1869.876
32 | 463.8667 | 2072.092 | 2025.797
32 | 525.7722 | 2239.636 | 2181.718
32 | 587.6778 | 2385.401 | 2337.639
32 | 649.5833 | 2514.249 | 2493.56
32 | 711.4889 | 2631.995 | 2649.481
32 | 773.3944 | 2746.854 | 2805.401
32 | 835.3 | 2883.548 | 2961.322
33 | 335.66 | 583.466 | 555.3483
33 | 374.4756 | 629.4655 | 590.7528
33 | 413.2911 | 670.6651 | 626.1573
33 | 452.1067 | 706.6949 | 661.5619
33 | 490.9222 | 737.7267 | 696.9664
33 | 529.7378 | 764.1693 | 732.3709
33 | 568.5533 | 786.7417 | 767.7754
33 | 607.3689 | 806.8727 | 803.18
33 | 646.1844 | 827.5053 | 838.5845
33 | 685 | 855.7652 | 873.989
34 | 342.75 | 677.747 | 620.3925
34 | 382.7778 | 732.999 | 659.7484
34 | 422.8056 | 779.3064 | 699.1043
34 | 462.8333 | 816.9839 | 738.46
34 | 502.8611 | 846.8695 | 777.8159
34 | 542.8889 | 869.9106 | 817.1718
34 | 582.9167 | 887.1839 | 856.5277
34 | 622.9444 | 900.221 | 895.8835
34 | 662.9722 | 911.6475 | 935.2394
34 | 703 | 927.7094 | 974.5953
35 | 286.53 | 561.3902 | 552.2673
35 | 330.36 | 591.1542 | 595.0199
35 | 374.19 | 627.1458 | 637.7725
35 | 418.02 | 666.0533 | 680.5252
35 | 461.85 | 706.6241 | 723.2778
35 | 505.68 | 748.888 | 766.0304
35 | 549.51 | 793.6124 | 808.7831
35 | 593.34 | 842.4527 | 851.5357
35 | 637.17 | 899.2688 | 894.2883
35 | 681 | 974.5602 | 937.041
36 | 331.05 | 624.309 | 629.9631
36 | 370.8556 | 682.7372 | 669.226
36 | 410.6611 | 733.2952 | 708.4889
36 | 450.4667 | 776.1816 | 747.7518
36 | 490.2722 | 811.8556 | 787.0146
36 | 530.0778 | 840.8636 | 826.2775
36 | 569.8833 | 864.0489 | 865.5403
36 | 609.6889 | 882.8922 | 904.8032
36 | 649.4944 | 900.0468 | 944.066
36 | 689.3 | 921.622 | 983.3289
37 | 334.85 | 656.7636 | 662.7191
37 | 375.2889 | 727.7351 | 704.0442
37 | 415.7278 | 787.7379 | 745.3692
37 | 456.1667 | 836.6319 | 786.6942
37 | 496.6056 | 875.1408 | 828.0192
37 | 537.0444 | 904.3345 | 869.3441
37 | 577.4833 | 925.6219 | 910.6691
37 | 617.9222 | 940.9823 | 951.9941
37 | 658.3611 | 953.4022 | 993.3192
37 | 698.8 | 969.0656 | 1034.644
38 | 338.55 | 670.1354 | 695.6395
38 | 379.5667 | 741.2209 | 739.013
38 | 420.5833 | 803.2819 | 782.3863
38 | 461.6 | 856.3053 | 825.7598
38 | 502.6167 | 900.7156 | 869.1332
38 | 543.6333 | 937.0874 | 912.5066
38 | 584.65 | 966.3125 | 955.88
38 | 625.6667 | 990.0138 | 999.2535
38 | 666.6833 | 1011.207 | 1042.627
38 | 707.7 | 1036.847 | 1086
39 | 343.92 | 726.2713 | 759.9785
39 | 386.1956 | 796.6875 | 807.6887
39 | 428.4711 | 862.9234 | 855.3987
39 | 470.7467 | 923.3809 | 903.1088
39 | 513.0222 | 977.5156 | 950.8188
39 | 555.2978 | 1025.364 | 998.529
39 | 597.5733 | 1067.576 | 1046.239
39 | 639.8489 | 1105.899 | 1093.949
39 | 682.1244 | 1144.075 | 1141.659
39 | 724.4 | 1190.805 | 1189.369
40 | 243.51 | 289.1302 | 308.8213
40 | 273.9756 | 301.6605 | 328.6521
40 | 304.4411 | 317.3951 | 348.4829
40 | 334.9067 | 335.0317 | 368.3137
40 | 365.3722 | 353.5621 | 388.1445
40 | 395.8378 | 372.3782 | 407.9753
40 | 426.3033 | 391.3601 | 427.8061
40 | 456.7689 | 410.9711 | 447.6369
40 | 487.2344 | 432.4999 | 467.4677
40 | 517.7 | 458.9182 | 487.2985
41 | 178.18 | 116.8915 | 110.6024
41 | 213.0211 | 124.5077 | 124.1873
41 | 247.8622 | 135.7534 | 137.7723
41 | 282.7033 | 149.0517 | 151.3572
41 | 317.5444 | 163.0129 | 164.9421
41 | 352.3856 | 176.7605 | 178.5271
41 | 387.2267 | 190.0642 | 192.112
41 | 422.0678 | 203.346 | 205.6969
41 | 456.9089 | 217.7811 | 219.2818
41 | 491.75 | 236.0986 | 232.8667
42 | 228.55 | 216.275 | 226.1092
42 | 259.9667 | 246.2403 | 243.6967
42 | 291.3833 | 273.6988 | 261.2842
42 | 322.8 | 297.6565 | 278.8718
42 | 354.2167 | 317.4179 | 296.4594
42 | 385.6333 | 332.5668 | 314.0469
42 | 417.05 | 343.1523 | 331.6344
42 | 448.4667 | 349.9587 | 349.222
42 | 479.8833 | 354.7147 | 366.8095
42 | 511.3 | 360.6706 | 384.3971
43 | 239.15 | 243.5992 | 257.6493
43 | 271.7222 | 281.4415 | 277.0415
43 | 304.2944 | 315.2037 | 296.4338
43 | 336.8667 | 343.7135 | 315.8261
43 | 369.4389 | 366.3034 | 335.2183
43 | 402.0111 | 382.7248 | 354.6105
43 | 434.5833 | 393.317 | 374.0028
43 | 467.1556 | 399.2598 | 393.3951
43 | 499.7278 | 402.7531 | 412.7873
43 | 532.3 | 407.6931 | 432.1796
44 | 257.65 | 274.3614 | 294.9271
44 | 290.3889 | 311.8967 | 315.5824
44 | 323.1278 | 345.6805 | 336.2376
44 | 355.8667 | 374.6461 | 356.8928
44 | 388.6056 | 398.1881 | 377.548
44 | 421.3444 | 416.104 | 398.2032
44 | 454.0833 | 428.7583 | 418.8584
44 | 486.8222 | 437.2779 | 439.5136
44 | 519.5611 | 443.7204 | 460.1688
44 | 552.3 | 451.8127 | 480.8241
45 | 280.05 | 346.9637 | 363.1793
45 | 314.2667 | 389.6448 | 387.1994
45 | 348.4833 | 426.9301 | 411.2194
45 | 382.7 | 457.9579 | 435.2395
45 | 416.9167 | 482.4274 | 459.2596
45 | 451.1333 | 500.4836 | 483.2796
45 | 485.35 | 512.8359 | 507.2997
45 | 519.5667 | 520.8843 | 531.3198
45 | 553.7833 | 526.8551 | 555.3399
45 | 588 | 534.7092 | 579.36
46 | 296.95 | 445.4129 | 430.3643
46 | 325.0667 | 483.6857 | 452.1011
46 | 353.1833 | 516.5766 | 473.8378
46 | 381.3 | 543.8401 | 495.5745
46 | 409.4167 | 565.5517 | 517.3113
46 | 437.5333 | 581.9767 | 539.048
46 | 465.65 | 593.5336 | 560.7848
46 | 493.7667 | 600.8174 | 582.5216
46 | 521.8833 | 604.6063 | 604.2582
46 | 550 | 605.8297 | 625.995
47 | 303.75 | 466.2916 | 463.5237
47 | 340.2667 | 514.4332 | 493.0524
47 | 376.7833 | 554.9368 | 522.5811
47 | 413.3 | 587.4101 | 552.1098
47 | 449.8167 | 612.0869 | 581.6386
47 | 486.3333 | 629.5994 | 611.1673
47 | 522.85 | 641.0349 | 640.696
47 | 559.3667 | 648.0023 | 670.2248
47 | 595.8833 | 652.764 | 699.7535
47 | 632.4 | 659.4865 | 729.2822
48 | 317.05 | 531.2654 | 531.0287
48 | 354.8556 | 586.2088 | 564.2874
48 | 392.6611 | 632.3222 | 597.546
48 | 430.4667 | 669.3767 | 630.8047
48 | 468.2722 | 697.8105 | 664.0632
48 | 506.0778 | 718.4227 | 697.3219
48 | 543.8833 | 732.4026 | 730.5805
48 | 581.6889 | 741.4147 | 763.8392
48 | 619.4944 | 747.777 | 797.0978
48 | 657.3 | 755.8902 | 830.3565
49 | 327.05 | 583.6277 | 597.2871
49 | 366.1778 | 639.6987 | 634.4906
49 | 405.3056 | 688.7489 | 671.6942
49 | 444.4333 | 730.4185 | 708.8976
49 | 483.5611 | 764.9562 | 746.1011
49 | 522.6889 | 792.9047 | 783.3046
49 | 561.8167 | 815.182 | 820.5081
49 | 600.9444 | 833.3502 | 857.7116
49 | 640.0722 | 850.1475 | 894.9151
49 | 679.2 | 871.7504 | 932.1186
50 | 146.95 | 128.4556 | 113.442
50 | 179.1556 | 130.0587 | 128.0368
50 | 211.3611 | 134.885 | 142.6317
50 | 243.5667 | 142.9637 | 157.2265
50 | 275.7722 | 153.9297 | 171.8214
50 | 307.9778 | 167.2121 | 186.4162
50 | 340.1833 | 182.1458 | 201.0111
50 | 372.3889 | 198.3044 | 215.606
50 | 404.5944 | 216.1254 | 230.2008
50 | 436.8 | 237.8975 | 244.7957
51 | 195.56 | 179.068 | 183.5842
51 | 228.0644 | 197.9869 | 200.6253
51 | 260.5689 | 217.4409 | 217.6664
51 | 293.0733 | 236.472 | 234.7075
51 | 325.5778 | 254.1754 | 251.7486
51 | 358.0822 | 269.7742 | 268.7897
51 | 390.5867 | 282.7985 | 285.8308
51 | 423.0911 | 293.4703 | 302.8719
51 | 455.5956 | 303.1278 | 319.9131
51 | 488.1 | 315.0218 | 336.9541
52 | 236.2 | 253.1364 | 275.7326
52 | 271.1444 | 269.7064 | 299.2788
52 | 306.0889 | 290.7684 | 322.8252
52 | 341.0333 | 314.869 | 346.3715
52 | 375.9778 | 340.7374 | 369.9179
52 | 410.9222 | 367.4202 | 393.4642
52 | 445.8667 | 394.452 | 417.0105
52 | 480.8111 | 422.0629 | 440.5568
52 | 515.7556 | 451.479 | 464.1032
52 | 550.7 | 485.8864 | 487.6495
53 | 238.72 | 263.106 | 303.0214
53 | 273.9733 | 295.6641 | 328.0289
53 | 309.2267 | 326.4506 | 353.0365
53 | 344.48 | 355.374 | 378.0441
53 | 379.7333 | 382.5411 | 403.0516
53 | 414.9867 | 407.9869 | 428.0592
53 | 450.24 | 431.8104 | 453.0668
53 | 485.4933 | 454.4978 | 478.0743
53 | 520.7467 | 477.3858 | 503.082
53 | 556 | 503.8943 | 528.0895
54 | 255.15 | 318.6607 | 340.8511
54 | 292.0111 | 343.7136 | 368.3094
54 | 328.8722 | 372.3306 | 395.7677
54 | 365.7333 | 402.603 | 423.2261
54 | 402.5944 | 433.0743 | 450.6844
54 | 439.4556 | 462.7714 | 478.1428
54 | 476.3167 | 491.3504 | 505.6011
54 | 513.1778 | 519.3359 | 533.0595
54 | 550.0389 | 548.5062 | 560.5178
54 | 586.9 | 583.2101 | 587.9761
55 | 261.8 | 339.927 | 372.2159
55 | 296.9333 | 372.2248 | 399.6361
55 | 332.0667 | 403.8115 | 427.0562
55 | 367.2 | 434.9335 | 454.4764
55 | 402.3333 | 465.7799 | 481.8965
55 | 437.4667 | 496.3746 | 509.3167
55 | 472.6 | 526.7975 | 536.7368
55 | 507.7333 | 557.5798 | 564.1569
55 | 542.8667 | 590.2465 | 591.5771
55 | 578 | 628.6303 | 618.9972
56 | 278.15 | 406.3416 | 411.9688
56 | 315.2444 | 431.5886 | 442.238
56 | 352.3389 | 460.1313 | 472.5073
56 | 389.4333 | 490.1296 | 502.7766
56 | 426.5278 | 520.2871 | 533.0459
56 | 463.6222 | 549.8266 | 563.3151
56 | 500.7167 | 578.6113 | 593.5844
56 | 537.8111 | 607.4127 | 623.8536
56 | 574.9056 | 638.4302 | 654.1229
56 | 612 | 677.0143 | 684.3922
57 | 279.07 | 423.446 | 439.7446
57 | 315.9511 | 447.1573 | 471.1507
57 | 352.8322 | 473.1155 | 502.5569
57 | 389.7133 | 501.6077 | 533.963
57 | 426.5944 | 532.8933 | 565.3692
57 | 463.4756 | 567.1309 | 596.7754
57 | 500.3567 | 604.5671 | 628.1815
57 | 537.2378 | 645.946 | 659.5877
57 | 574.1189 | 693.2551 | 690.9938
57 | 611 | 751.6722 | 722.4
58 | 291.85 | 448.0355 | 478.1068
58 | 330.6667 | 482.2776 | 512.5409
58 | 369.4833 | 520.2234 | 546.975
58 | 408.3 | 559.8761 | 581.4092
58 | 447.1167 | 599.9742 | 615.8434
58 | 485.9333 | 639.8037 | 650.2775
58 | 524.75 | 679.2335 | 684.7117
58 | 563.5667 | 718.9921 | 719.1458
58 | 602.3833 | 761.2276 | 753.5799
58 | 641.2 | 811.2699 | 788.0141
59 | 292.35 | 460.9474 | 506.0474
59 | 330.5333 | 502.2577 | 541.277
59 | 368.7167 | 543.3106 | 576.5066
59 | 406.9 | 584.6013 | 611.7362
59 | 445.0833 | 626.3668 | 646.9657
59 | 483.2667 | 668.5906 | 682.1954
59 | 521.45 | 711.2699 | 717.4249
59 | 559.6333 | 754.9246 | 752.6545
59 | 597.8167 | 801.4289 | 787.8841
59 | 636 | 856.117 | 823.1137
60 | 303.05 | 513.0729 | 543.7972
60 | 342.9556 | 552.3979 | 582.0343
60 | 382.8611 | 595.3308 | 620.2713
60 | 422.7667 | 639.791 | 658.5084
60 | 462.6722 | 684.6058 | 696.7454
60 | 502.5778 | 729.2007 | 734.9825
60 | 542.4833 | 773.5639 | 773.2195
60 | 582.3889 | 818.5463 | 811.4566
60 | 622.2944 | 866.534 | 849.6936
60 | 662.2 | 923.4971 | 887.9307
61 | 303.09 | 577.3652 | 571.7144
61 | 342.7467 | 612.4361 | 611.1226
61 | 382.4033 | 647.9895 | 650.5307
61 | 422.06 | 684.3957 | 689.939
61 | 461.7167 | 722.1931 | 729.3472
61 | 501.3733 | 761.7818 | 768.7553
61 | 541.03 | 803.5246 | 808.1636
61 | 580.6867 | 848.2981 | 847.5718
61 | 620.3433 | 898.6808 | 886.98
61 | 660 | 962.0693 | 926.3882
62 | 312.15 | 574.6962 | 608.9185
62 | 353.1444 | 618.3284 | 651.1132
62 | 394.1389 | 665.8236 | 693.3081
62 | 435.1333 | 715.0323 | 735.5028
62 | 476.1278 | 764.9115 | 777.6977
62 | 517.1222 | 815.0824 | 819.8924
62 | 558.1167 | 865.6894 | 862.0873
62 | 599.1111 | 917.6879 | 904.282
62 | 640.1056 | 973.6181 | 946.4768
62 | 681.1 | 1039.927 | 988.6716
63 | 312.02 | 698.7725 | 636.981
63 | 353.3511 | 728.3509 | 680.9915
63 | 394.6822 | 759.4798 | 725.0019
63 | 436.0133 | 792.3186 | 769.0124
63 | 477.3444 | 827.1542 | 813.0228
63 | 518.6756 | 864.1688 | 857.0334
63 | 560.0067 | 903.6929 | 901.0438
63 | 601.3378 | 946.9009 | 945.0543
63 | 642.6689 | 997.2126 | 989.0647
63 | 684 | 1064.291 | 1033.075
64 | 319.48 | 666.1862 | 673.3861
64 | 361.5267 | 722.8869 | 719.6531
64 | 403.5733 | 779.0554 | 765.92
64 | 445.62 | 832.5017 | 812.1871
64 | 487.6667 | 882.2455 | 858.4541
64 | 529.7133 | 928.0292 | 904.721
64 | 571.76 | 970.2413 | 950.988
64 | 613.8067 | 1010.324 | 997.255
64 | 655.8533 | 1051.725 | 1043.522
64 | 697.9 | 1102.989 | 1089.789
65 | 300 | 476.993 | 429.7985
65 | 333.4444 | 479.2608 | 457.0893
65 | 366.8889 | 486.3509 | 484.3802
65 | 400.3333 | 497.5623 | 511.671
65 | 433.7778 | 512.4338 | 538.9619
65 | 467.2222 | 530.809 | 566.2527
65 | 500.6667 | 553.0061 | 593.5436
65 | 534.1111 | 580.1136 | 620.8344
65 | 567.5556 | 614.6358 | 648.1253
65 | 601 | 662.2628 | 675.4161
66 | 272.4 | 461.2812 | 460.8527
66 | 310.6889 | 492.9714 | 494.8187
66 | 348.9778 | 524.6222 | 528.7847
66 | 387.2667 | 556.5934 | 562.7506
66 | 425.5556 | 589.0833 | 596.7166
66 | 463.8444 | 622.0768 | 630.6825
66 | 502.1333 | 655.6594 | 664.6484
66 | 540.4222 | 690.537 | 698.6144
66 | 578.7111 | 728.8406 | 732.5804
66 | 617 | 776.2852 | 766.5464
67 | 145.59 | 65.22268 | 52.9661
67 | 162.7467 | 67.12683 | 57.01557
67 | 179.9033 | 69.65628 | 61.06501
67 | 197.06 | 72.74892 | 65.11448
67 | 214.2167 | 76.30392 | 69.16394
67 | 231.3733 | 80.24047 | 73.21338
67 | 248.53 | 84.5413 | 77.26285
67 | 265.6867 | 89.27673 | 81.31231
67 | 282.8433 | 94.62498 | 85.36175
67 | 300 | 100.9196 | 89.41122
68 | 85.47 | 103.4967 | 64.94541
68 | 110.9733 | 100.8107 | 75.20039
68 | 136.4767 | 99.35627 | 85.45541
68 | 161.98 | 99.21986 | 95.7104
68 | 187.4833 | 100.3248 | 105.9654
68 | 212.9867 | 102.5527 | 116.2204
68 | 238.49 | 106.0896 | 126.4754
68 | 263.9933 | 111.6241 | 136.7304
68 | 289.4967 | 120.6977 | 146.9854
68 | 315 | 137.6739 | 157.2404
69 | 278.68 | 130.4113 | 130.5911
69 | 299.0544 | 136.4569 | 136.8082
69 | 319.4289 | 142.6672 | 143.0252
69 | 339.8033 | 148.9033 | 149.2422
69 | 360.1778 | 155.1083 | 155.4593
69 | 380.5522 | 161.3112 | 161.6763
69 | 400.9267 | 167.634 | 167.8933
69 | 421.3011 | 174.317 | 174.1103
69 | 441.6756 | 181.7923 | 180.3274
69 | 462.05 | 190.8756 | 186.5444
70 | 159.05 | 112.8689 | 96.16658
70 | 187.3778 | 107.6998 | 107.9972
70 | 215.7056 | 105.9647 | 119.8278
70 | 244.0333 | 107.6727 | 131.6583
70 | 272.3611 | 112.7139 | 143.4889
70 | 300.6889 | 120.8971 | 155.3196
70 | 329.0167 | 132.0312 | 167.1502
70 | 357.3444 | 146.1323 | 178.9807
70 | 385.6722 | 163.7638 | 190.8113
70 | 414 | 186.6388 | 202.6419
71 | 289.81 | 81.5826 | 129.8319
71 | 312.27 | 79.65156 | 139.1411
71 | 334.73 | 78.73713 | 148.4503
71 | 357.19 | 78.80393 | 157.7596
71 | 379.65 | 79.92967 | 167.0688
71 | 402.11 | 82.32659 | 176.378
71 | 424.57 | 86.36587 | 185.6872
71 | 447.03 | 92.61427 | 194.9964
71 | 469.49 | 101.9112 | 204.3056
71 | 491.95 | 115.569 | 213.6148
72 | 352.9 | 711.5254 | 748.9697
72 | 395.5778 | 784.6612 | 796.9992
72 | 438.2556 | 855.0765 | 845.0287
72 | 480.9333 | 923.3929 | 893.0581
72 | 523.6111 | 989.8264 | 941.0876
72 | 566.2889 | 1054.088 | 989.1171
72 | 608.9667 | 1115.616 | 1037.147
72 | 651.6444 | 1174.341 | 1085.176
72 | 694.3222 | 1232.054 | 1133.205
72 | 737 | 1295.497 | 1181.235
73 | 355.8 | 793.0295 | 811.7384
73 | 393.1556 | 838.8771 | 856.434
73 | 430.5111 | 884.534 | 901.1294
73 | 467.8667 | 930.3962 | 945.825
73 | 505.2222 | 976.66 | 990.5205
73 | 542.5778 | 1023.371 | 1035.216
73 | 579.9333 | 1070.631 | 1079.912
73 | 617.2889 | 1118.9 | 1124.607
73 | 654.6444 | 1169.452 | 1169.303
73 | 692 | 1225.424 | 1213.998
74 | 286.402 | 171.4561 | 172.6513
74 | 311.9351 | 182.9418 | 184.7714
74 | 337.4682 | 194.7785 | 196.8915
74 | 363.0013 | 206.5527 | 209.0117
74 | 388.5344 | 217.9936 | 221.1318
74 | 414.0676 | 229.0103 | 233.252
74 | 439.6007 | 239.7129 | 245.3721
74 | 465.1338 | 250.448 | 257.4922
74 | 490.6669 | 261.9219 | 269.6124
74 | 516.2 | 275.6028 | 281.7325
75 | 247.98 | 171.014 | 154.413
75 | 279.3489 | 180.1648 | 169.3033
75 | 310.7178 | 191.3368 | 184.1936
75 | 342.0867 | 203.7055 | 199.0838
75 | 373.4556 | 216.5567 | 213.9741
75 | 404.8244 | 229.4662 | 228.8644
75 | 436.1933 | 242.3996 | 243.7547
75 | 467.5622 | 255.7719 | 258.645
75 | 498.9311 | 270.6188 | 273.5353
75 | 530.3 | 289.3079 | 288.4255
76 | 229.33 | 204.2504 | 160.5739
76 | 264.86 | 207.2377 | 180.4514
76 | 300.39 | 215.1003 | 200.3288
76 | 335.92 | 226.5754 | 220.2063
76 | 371.45 | 240.4517 | 240.0838
76 | 406.98 | 255.8831 | 259.9612
76 | 442.51 | 272.5962 | 279.8387
76 | 478.04 | 291.028 | 299.7161
76 | 513.57 | 312.6175 | 319.5936
76 | 549.1 | 340.979 | 339.471
77 | 183.85 | 152.2248 | 153.8046
77 | 214.8778 | 166.5826 | 168.9687
77 | 245.9056 | 182.2638 | 184.1327
77 | 276.9333 | 198.6182 | 199.2967
77 | 307.9611 | 214.9124 | 214.4607
77 | 338.9889 | 230.4069 | 229.6247
77 | 370.0167 | 244.5028 | 244.7888
77 | 401.0444 | 257.1252 | 259.9528
77 | 432.0722 | 269.2152 | 275.1168
77 | 463.1 | 283.4974 | 290.2808
78 | 257.65 | 274.3614 | 294.9271
78 | 290.3889 | 311.8967 | 315.5824
78 | 323.1278 | 345.6805 | 336.2376
78 | 355.8667 | 374.6461 | 356.8928
78 | 388.6056 | 398.1881 | 377.548
78 | 421.3444 | 416.104 | 398.2032
78 | 454.0833 | 428.7583 | 418.8584
78 | 486.8222 | 437.2779 | 439.5136
78 | 519.5611 | 443.7204 | 460.1688
78 | 552.3 | 451.8127 | 480.8241
79 | 280.05 | 346.9637 | 363.1793
79 | 314.2667 | 389.6448 | 387.1994
79 | 348.4833 | 426.9301 | 411.2194
79 | 382.7 | 457.9579 | 435.2395
79 | 416.9167 | 482.4274 | 459.2596
79 | 451.1333 | 500.4836 | 483.2796
79 | 485.35 | 512.8359 | 507.2997
79 | 519.5667 | 520.8843 | 531.3198
79 | 553.7833 | 526.8551 | 555.3399
79 | 588 | 534.7092 | 579.36
80 | 322.35 | 568.5879 | 564.2548
80 | 360.8222 | 622.9879 | 599.4674
80 | 399.2944 | 669.0044 | 634.68
80 | 437.7667 | 706.5761 | 669.8928
80 | 476.2389 | 736.1804 | 705.1054
80 | 514.7111 | 758.5558 | 740.318
80 | 553.1833 | 774.7855 | 775.5307
80 | 591.6556 | 786.4653 | 810.7434
80 | 630.1278 | 796.0156 | 845.956
80 | 668.6 | 808.4748 | 881.1687
81 | 331.05 | 624.309 | 629.9631
81 | 370.8556 | 682.7372 | 669.226
81 | 410.6611 | 733.2952 | 708.4889
81 | 450.4667 | 776.1816 | 747.7518
81 | 490.2722 | 811.8556 | 787.0146
81 | 530.0778 | 840.8636 | 826.2775
81 | 569.8833 | 864.0489 | 865.5403
81 | 609.6889 | 882.8922 | 904.8032
81 | 649.4944 | 900.0468 | 944.066
81 | 689.3 | 921.622 | 983.3289
82 | 289.81 | 81.5826 | 129.8319
82 | 312.27 | 79.65156 | 139.1411
82 | 334.73 | 78.73713 | 148.4503
82 | 357.19 | 78.80393 | 157.7596
82 | 379.65 | 79.92967 | 167.0688
82 | 402.11 | 82.32659 | 176.378
82 | 424.57 | 86.36587 | 185.6872
82 | 447.03 | 92.61427 | 194.9964
82 | 469.49 | 101.9112 | 204.3056
82 | 491.95 | 115.569 | 213.6148
83 | 252.45 | 82.04298 | 140.4258
83 | 280.0456 | 84.01282 | 152.8445
83 | 307.6411 | 87.70467 | 165.2632
83 | 335.2367 | 92.90321 | 177.6819
83 | 362.8322 | 99.45856 | 190.1006
83 | 390.4278 | 107.337 | 202.5193
83 | 418.0233 | 116.6961 | 214.938
83 | 445.6189 | 127.9774 | 227.3567
83 | 473.2144 | 142.05 | 239.7754
83 | 500.81 | 160.589 | 252.1941
84 | 267.95 | 135.1661 | 174.031
84 | 295.4778 | 142.3034 | 187.3977
84 | 323.0056 | 149.8437 | 200.7644
84 | 350.5333 | 158.4269 | 214.1311
84 | 378.0611 | 168.439 | 227.4978
84 | 405.5889 | 180.1607 | 240.8645
84 | 433.1167 | 193.9119 | 254.2312
84 | 460.6444 | 210.1839 | 267.5979
84 | 488.1722 | 229.792 | 280.9646
84 | 515.7 | 254.2401 | 294.3313
85 | 239.15 | 174.3818 | 185.6526
85 | 272.4844 | 175.954 | 203.0237
85 | 305.8189 | 184.3793 | 220.3949
85 | 339.1533 | 197.2059 | 237.766
85 | 372.4878 | 213.0507 | 255.1372
85 | 405.8222 | 231.1681 | 272.5084
85 | 439.1567 | 251.2844 | 289.8796
85 | 472.4911 | 273.6586 | 307.2507
85 | 505.8256 | 299.2928 | 324.6219
85 | 539.16 | 330.5944 | 341.993
86 | 269.25 | 231.8213 | 228.0142
86 | 301.5778 | 244.8905 | 246.0099
86 | 333.9056 | 259.3316 | 264.0056
86 | 366.2333 | 274.6599 | 282.0013
86 | 398.5611 | 290.5467 | 299.997
86 | 430.8889 | 306.762 | 317.9927
86 | 463.2167 | 323.2749 | 335.9884
86 | 495.5444 | 340.4923 | 353.984
86 | 527.8722 | 359.6488 | 371.9797
86 | 560.2 | 383.7602 | 389.9754
87 | 289.65 | 325.7023 | 294.1724
87 | 323.4956 | 339.6889 | 315.4192
87 | 357.3411 | 354.291 | 336.6659
87 | 391.1867 | 369.1997 | 357.9126
87 | 425.0322 | 384.2991 | 379.1593
87 | 458.8778 | 399.5781 | 400.406
87 | 492.7233 | 415.2796 | 421.6527
87 | 526.5689 | 432.2434 | 442.8995
87 | 560.4144 | 452.498 | 464.1461
87 | 594.26 | 480.8178 | 485.3929
88 | 316.98 | 440.732 | 424.8194
88 | 353.2044 | 470.0739 | 452.71
88 | 389.4289 | 498.5107 | 480.6006
88 | 425.6533 | 525.8716 | 508.4912
88 | 461.8778 | 552.1949 | 536.3818
88 | 498.1022 | 577.5832 | 564.2724
88 | 534.3267 | 602.3687 | 592.163
88 | 570.5511 | 627.5512 | 620.0536
88 | 606.7756 | 655.5669 | 647.9442
88 | 643 | 692.3612 | 675.8348
89 | 182.48 | 91.47235 | 77.85019
89 | 202.1967 | 92.7192 | 83.75651
89 | 221.9133 | 94.93414 | 89.6628
89 | 241.63 | 98.03123 | 95.56913
89 | 261.3467 | 101.9017 | 101.4755
89 | 281.0633 | 106.4664 | 107.3817
89 | 300.78 | 111.7097 | 113.2881
89 | 320.4967 | 117.7075 | 119.1944
89 | 340.2133 | 124.6741 | 125.1007
89 | 359.93 | 133.0768 | 131.007
90 | 179.311 | 74.24 | 92.87655
90 | 205.132 | 85.05497 | 102.2519
90 | 230.953 | 97.1699 | 111.6273
90 | 256.774 | 109.8683 | 121.0026
90 | 282.595 | 122.417 | 130.378
90 | 308.416 | 134.2802 | 139.7534
90 | 334.237 | 145.2134 | 149.1287
90 | 360.058 | 155.2732 | 158.5041
90 | 385.879 | 164.8453 | 167.8795
90 | 411.7 | 174.8633 | 177.2548
91 | 265.12 | 169.2141 | 166.8875
91 | 291.6844 | 182.2084 | 179.9081
91 | 318.2489 | 195.8802 | 192.9288
91 | 344.8133 | 209.6524 | 205.9494
91 | 371.3778 | 223.2106 | 218.9701
91 | 397.9422 | 236.5011 | 231.9907
91 | 424.5067 | 249.71 | 245.0113
91 | 451.0711 | 263.2767 | 258.032
91 | 477.6356 | 278.0242 | 271.0526
91 | 504.2 | 295.6228 | 284.0733
92 | 287.95 | 198.6217 | 200.9553
92 | 316.7556 | 213.7185 | 216.9045
92 | 345.5611 | 229.4798 | 232.8537
92 | 374.3667 | 245.3268 | 248.8029
92 | 403.1722 | 260.9811 | 264.752
92 | 431.9778 | 276.45 | 280.7012
92 | 460.7833 | 292.0043 | 296.6504
92 | 489.5889 | 308.2069 | 312.5996
92 | 518.3944 | 326.0996 | 328.5488
92 | 547.2 | 347.8617 | 344.498
93 | 274.8 | 546.7955 | 487.0791
93 | 320.8222 | 575.5912 | 528.6982
93 | 366.8444 | 606.053 | 570.3173
93 | 412.8667 | 638.6021 | 611.9366
93 | 458.8889 | 673.3472 | 653.5557
93 | 504.9111 | 710.1722 | 695.1749
93 | 550.9333 | 749.0551 | 736.794
93 | 596.9556 | 790.8725 | 778.4132
93 | 642.9778 | 839.0859 | 820.0324
93 | 689 | 904.4291 | 861.6515
94 | 286.53 | 561.3902 | 552.2673
94 | 330.36 | 591.1542 | 595.0199
94 | 374.19 | 627.1458 | 637.7725
94 | 418.02 | 666.0533 | 680.5252
94 | 461.85 | 706.6241 | 723.2778
94 | 505.68 | 748.888 | 766.0304
94 | 549.51 | 793.6124 | 808.7831
94 | 593.34 | 842.4527 | 851.5357
94 | 637.17 | 899.2688 | 894.2883
94 | 681 | 974.5602 | 937.041
95 | 268.15 | 511.1592 | 521.6335
95 | 313.3556 | 540.8376 | 565.3755
95 | 358.5611 | 580.7566 | 609.1175
95 | 403.7667 | 625.8294 | 652.8595
95 | 448.9722 | 672.3199 | 696.6015
95 | 494.1778 | 718.2247 | 740.3435
95 | 539.3833 | 762.9995 | 784.0855
95 | 584.5889 | 807.5981 | 827.8276
95 | 629.7944 | 855.6239 | 871.5695
95 | 675 | 917.7012 | 915.3116
96 | 262.05 | 492.0175 | 503.0729
96 | 308.4889 | 537.8887 | 547.6463
96 | 354.9278 | 585.7175 | 592.2198
96 | 401.3667 | 631.8201 | 636.7932
96 | 447.8056 | 675.2523 | 681.3667
96 | 494.2444 | 716.4374 | 725.94
96 | 540.6833 | 756.287 | 770.5135
96 | 587.1222 | 796.325 | 815.0869
96 | 633.5611 | 840.261 | 859.6604
96 | 680 | 899.2301 | 904.2339
97 | 234.8 | 593.2439 | 515.3747
97 | 283.7111 | 643.6409 | 565.417
97 | 332.6222 | 692.3363 | 615.4593
97 | 381.5333 | 737.8927 | 665.5016
97 | 430.4444 | 781.413 | 715.5438
97 | 479.3556 | 824.4749 | 765.5862
97 | 528.2667 | 868.4253 | 815.6285
97 | 577.1778 | 914.6728 | 865.6708
97 | 626.0889 | 966.8796 | 915.7131
97 | 675 | 1038.081 | 965.7553
98 | 334.25 | 634.0434 | 583.0487
98 | 374 | 685.2925 | 620.7185
98 | 413.75 | 729.1379 | 658.3883
98 | 453.5 | 765.8185 | 696.0581
98 | 493.25 | 796.0094 | 733.7279
98 | 533 | 820.4588 | 771.3977
98 | 572.75 | 840.0712 | 809.0675
98 | 612.5 | 856.3367 | 846.7373
98 | 652.25 | 872.1191 | 884.4071
98 | 692 | 894.3507 | 922.0769
99 | 341.23 | 705.9091 | 648.1326
99 | 382.3156 | 765.0844 | 689.9889
99 | 423.4011 | 815.0229 | 731.8452
99 | 464.4867 | 855.99 | 773.7016
99 | 505.5722 | 888.8816 | 815.5578
99 | 546.6578 | 914.7188 | 857.4142
99 | 587.7433 | 934.6355 | 899.2704
99 | 628.8289 | 950.2634 | 941.1268
99 | 669.9144 | 964.5047 | 982.9831
99 | 711 | 984.4268 | 1024.839
100 | 347.26 | 833.4604 | 713.1736
100 | 384.4533 | 858.3072 | 753.7087
100 | 421.6467 | 884.1291 | 794.244
100 | 458.84 | 911.3352 | 834.7792
100 | 496.0333 | 940.2941 | 875.3144
100 | 533.2267 | 971.3614 | 915.8497
100 | 570.42 | 1005.148 | 956.3849
100 | 607.6133 | 1043.158 | 996.92
100 | 644.8067 | 1089.152 | 1037.455
100 | 682 | 1152.898 | 1077.991
101 | 352.22 | 764.6785 | 777.8297
101 | 389.64 | 810.0234 | 821.2722
101 | 427.06 | 854.8329 | 864.7147
101 | 464.48 | 899.5489 | 908.1572
101 | 501.9 | 944.4096 | 951.5997
101 | 539.32 | 989.4862 | 995.0422
101 | 576.74 | 1034.899 | 1038.485
101 | 614.16 | 1081.158 | 1081.927
101 | 651.58 | 1129.693 | 1125.37
101 | 689 | 1184.115 | 1168.812
102 | 331.5 | 817.3891 | 811.5524
102 | 377.5556 | 957.2046 | 868.2946
102 | 423.6111 | 1074.506 | 925.0366
102 | 469.6667 | 1168.804 | 981.7787
102 | 515.7222 | 1240.982 | 1038.521
102 | 561.7778 | 1292.715 | 1095.263
102 | 607.8333 | 1326.836 | 1152.005
102 | 653.8889 | 1348.429 | 1208.747
102 | 699.9444 | 1364.857 | 1265.489
102 | 746 | 1386.271 | 1322.231
103 | 360.1 | 885.4804 | 876.694
103 | 397.6444 | 915.5807 | 924.2846
103 | 435.1889 | 950.3258 | 971.8753
103 | 472.7333 | 988.7007 | 1019.466
103 | 510.2778 | 1029.92 | 1067.057
103 | 547.8222 | 1073.568 | 1114.647
103 | 585.3667 | 1119.786 | 1162.238
103 | 622.9111 | 1169.488 | 1209.828
103 | 660.4556 | 1224.702 | 1257.419
103 | 698 | 1289.292 | 1305.01
104 | 336.63 | 873.2633 | 876.0149
104 | 384.8933 | 933.6378 | 938.9082
104 | 433.1567 | 995.8475 | 1001.801
104 | 481.42 | 1059.586 | 1064.695
104 | 529.6833 | 1124.28 | 1127.588
104 | 577.9467 | 1189.484 | 1190.481
104 | 626.21 | 1255.355 | 1253.374
104 | 674.4733 | 1323.34 | 1316.268
104 | 722.7367 | 1397.372 | 1379.161
104 | 771 | 1487.872 | 1442.054
105 | 364.02 | 914.5201 | 941.7523
105 | 409.4622 | 966.3781 | 1002.585
105 | 454.9044 | 1020.236 | 1063.417
105 | 500.3467 | 1076.221 | 1124.249
105 | 545.7889 | 1134.334 | 1185.081
105 | 591.2311 | 1194.725 | 1245.914
105 | 636.6733 | 1258.259 | 1306.746
105 | 682.1156 | 1327.428 | 1367.578
105 | 727.5578 | 1408.36 | 1428.41
105 | 773 | 1517.751 | 1489.243
106 | 363.37 | 833.8043 | 970.9037
106 | 409.44 | 956.3388 | 1034.214
106 | 455.51 | 1070.199 | 1097.524
106 | 501.58 | 1171.669 | 1160.835
106 | 547.65 | 1259.24 | 1224.145
106 | 593.72 | 1332.899 | 1287.455
106 | 639.79 | 1393.732 | 1350.765
106 | 685.86 | 1443.823 | 1414.076
106 | 731.93 | 1486.719 | 1477.386
106 | 778 | 1530.28 | 1540.696
107 | 366.72 | 974.2432 | 1005.648
107 | 413.0844 | 1031.28 | 1071.011
107 | 459.4489 | 1090.264 | 1136.374
107 | 505.8133 | 1151.249 | 1201.737
107 | 552.1778 | 1214.15 | 1267.1
107 | 598.5422 | 1279.076 | 1332.463
107 | 644.9067 | 1346.936 | 1397.826
107 | 691.2711 | 1420.375 | 1463.189
107 | 737.6356 | 1505.838 | 1528.552
107 | 784 | 1620.783 | 1593.915
108 | 268.15 | 321.4573 | 328.1886
108 | 293.9111 | 354.6624 | 345.3571
108 | 319.6722 | 384.4141 | 362.5257
108 | 345.4333 | 410.2011 | 379.6943
108 | 371.1944 | 431.7688 | 396.8629
108 | 396.9556 | 449.0437 | 414.0315
108 | 422.7167 | 462.1125 | 431.2001
108 | 448.4778 | 471.2592 | 448.3687
108 | 474.2389 | 477.0051 | 465.5372
108 | 500 | 480.1141 | 482.7058
109 | 288.45 | 414.2853 | 396.4345
109 | 311.9556 | 444.6142 | 413.771
109 | 335.4611 | 471.3052 | 431.1074
109 | 358.9667 | 494.1477 | 448.4438
109 | 382.4722 | 513.1126 | 465.7802
109 | 405.9778 | 528.2897 | 483.1166
109 | 429.4833 | 539.855 | 500.453
109 | 452.9889 | 548.0711 | 517.7894
109 | 476.4944 | 553.2993 | 535.1258
109 | 500 | 555.9972 | 552.4622
110 | 310.65 | 502.7464 | 497.2508
110 | 347.8333 | 552.127 | 528.6404
110 | 385.0167 | 593.6365 | 560.0299
110 | 422.2 | 627.0023 | 591.4195
110 | 459.3833 | 652.5579 | 622.809
110 | 496.5667 | 670.9949 | 654.1986
110 | 533.75 | 683.4165 | 685.5881
110 | 570.9333 | 691.4191 | 716.9776
110 | 608.1167 | 697.2682 | 748.3672
110 | 645.3 | 705.3264 | 779.7567
111 | 200 | 586.8122 | 621.772
111 | 262.8333 | 667.5648 | 694.916
111 | 325.6667 | 742.1317 | 768.0601
111 | 388.5 | 814.9047 | 841.2041
111 | 451.3333 | 886.8142 | 914.3481
111 | 514.1667 | 959.4575 | 987.4922
111 | 577 | 1033.075 | 1060.636
111 | 639.8333 | 1107.825 | 1133.78
111 | 702.6667 | 1187.056 | 1206.924
111 | 765.5 | 1285.811 | 1280.068
112 | 200 | 657.2802 | 645.9865
112 | 261.7778 | 735.4043 | 720.0977
112 | 323.5556 | 809.2526 | 794.209
112 | 385.3333 | 881.5679 | 868.3201
112 | 447.1111 | 953.3848 | 942.4313
112 | 508.8889 | 1026.643 | 1016.543
112 | 570.6667 | 1102.182 | 1090.654
112 | 632.4444 | 1180.475 | 1164.765
112 | 694.2222 | 1265.161 | 1238.876
112 | 756 | 1373.293 | 1312.987
113 | 200 | 675.2722 | 670.2009
113 | 263.2222 | 763.4681 | 748.2922
113 | 326.4444 | 840.6527 | 826.3835
113 | 389.6667 | 914.796 | 904.4749
113 | 452.8889 | 991.6278 | 982.5662
113 | 516.1111 | 1070.518 | 1060.658
113 | 579.3333 | 1150.623 | 1138.749
113 | 642.5556 | 1232.298 | 1216.84
113 | 705.7778 | 1320.108 | 1294.931
113 | 769 | 1432.573 | 1373.023
114 | 353.1 | 905.4392 | 888.9647
114 | 400.6444 | 957.5922 | 949.381
114 | 448.1889 | 1011.457 | 1009.797
114 | 495.7333 | 1067.564 | 1070.214
114 | 543.2778 | 1126.07 | 1130.63
114 | 590.8222 | 1186.859 | 1191.046
114 | 638.3667 | 1250.051 | 1251.463
114 | 685.9111 | 1316.916 | 1311.879
114 | 733.4556 | 1391.485 | 1372.295
114 | 781 | 1485.28 | 1432.712
115 | 200 | 667.6291 | 718.6298
115 | 263.1111 | 766.8449 | 801.0706
115 | 326.2222 | 861.588 | 883.5113
115 | 389.3333 | 949.1855 | 965.9521
115 | 452.4444 | 1035.358 | 1048.393
115 | 515.5556 | 1122.392 | 1130.834
115 | 578.6667 | 1211.097 | 1213.274
115 | 641.7778 | 1301.789 | 1295.715
115 | 704.8889 | 1397.644 | 1378.156
115 | 768 | 1513.019 | 1460.597
116 | 355.9 | 914.3646 | 952.0349
116 | 405.8 | 980.113 | 1018.992
116 | 455.7 | 1046.087 | 1085.949
116 | 505.6 | 1112.887 | 1152.906
116 | 555.5 | 1180.468 | 1219.863
116 | 605.4 | 1248.473 | 1286.82
116 | 655.3 | 1316.901 | 1353.777
116 | 705.2 | 1386.885 | 1420.735
116 | 755.1 | 1461.919 | 1487.692
116 | 805 | 1552.021 | 1554.649
117 | 253.67 | 515.5556 | 562.2556
117 | 300.1622 | 559.6532 | 611.3994
117 | 346.6544 | 612.2897 | 660.5431
117 | 393.1467 | 667.602 | 709.6869
117 | 439.6389 | 722.1793 | 758.8307
117 | 486.1311 | 774.5436 | 807.9744
117 | 532.6233 | 824.4867 | 857.1181
117 | 579.1156 | 873.0461 | 906.262
117 | 625.6078 | 923.484 | 955.4057
117 | 672.1 | 985.2442 | 1004.549
118 | 240.5 | 574.7248 | 573.9886
118 | 290.5556 | 629.7488 | 628.6782
118 | 340.6111 | 684.8824 | 683.3677
118 | 390.6667 | 738.2527 | 738.0574
118 | 440.7222 | 790.6984 | 792.7469
118 | 490.7778 | 843.2124 | 847.4365
118 | 540.8333 | 896.3335 | 902.126
118 | 590.8889 | 950.9557 | 956.8157
118 | 640.9444 | 1010.254 | 1011.505
118 | 691 | 1084.904 | 1066.195
119 | 233.93 | 472.6137 | 503.5304
119 | 282.0933 | 508.0071 | 552.3531
119 | 330.2567 | 554.7854 | 601.1759
119 | 378.42 | 606.2064 | 649.9987
119 | 426.5833 | 658.0673 | 698.8214
119 | 474.7467 | 708.5063 | 747.6442
119 | 522.91 | 757.1819 | 796.4669
119 | 571.0733 | 805.0521 | 845.2896
119 | 619.2367 | 855.4329 | 894.1125
119 | 667.4 | 918.6104 | 942.9352
120 | 256.53 | 505.4117 | 540.0486
120 | 303.56 | 551.7695 | 589.0277
120 | 350.59 | 604.6418 | 638.0067
120 | 397.62 | 658.5316 | 686.9858
120 | 444.65 | 710.54 | 735.9648
120 | 491.68 | 759.5942 | 784.9439
120 | 538.71 | 805.7279 | 833.9229
120 | 585.74 | 850.168 | 882.9019
120 | 632.77 | 896.5154 | 931.881
120 | 679.8 | 955.1086 | 980.86
121 | 242.85 | 641.9865 | 653.7689
121 | 296.6444 | 709.077 | 718.28
121 | 350.4389 | 776.2722 | 782.7912
121 | 404.2333 | 841.6113 | 847.3022
121 | 458.0278 | 906.3654 | 911.8134
121 | 511.8222 | 971.6859 | 976.3245
121 | 565.6167 | 1038.002 | 1040.836
121 | 619.4111 | 1106.048 | 1105.347
121 | 673.2056 | 1178.979 | 1169.858
121 | 727 | 1267.904 | 1234.369
122 | 253.65 | 540.1403 | 536.113
122 | 300.6889 | 585.3676 | 584.1626
122 | 347.7278 | 636.9869 | 632.2121
122 | 394.7667 | 689.5087 | 680.2617
122 | 441.8056 | 739.7754 | 728.3113
122 | 488.8444 | 786.3992 | 776.3608
122 | 535.8833 | 829.1168 | 824.4103
122 | 582.9222 | 868.9891 | 872.4599
122 | 629.9611 | 909.6547 | 920.5095
122 | 677 | 961.564 | 968.5591
123 | 200 | 533.6009 | 540.3732
123 | 256.1111 | 597.5773 | 602.2084
123 | 312.2222 | 657.2503 | 664.0436
123 | 368.3333 | 715.1046 | 725.8788
123 | 424.4444 | 772.3826 | 787.714
123 | 480.5556 | 830.5025 | 849.5493
123 | 536.6667 | 890.4149 | 911.3845
123 | 592.7778 | 953.0619 | 973.2197
123 | 648.8889 | 1021.788 | 1035.055
123 | 705 | 1108.695 | 1096.89
124 | 200 | 458.4119 | 505.3903
124 | 255.5556 | 533.0979 | 565.2231
124 | 311.1111 | 632.9129 | 625.0557
124 | 366.6667 | 719.0733 | 684.8885
124 | 422.2222 | 791.9871 | 744.7211
124 | 477.7778 | 854.1757 | 804.5538
124 | 533.3333 | 907.6822 | 864.3865
124 | 588.8889 | 954.2909 | 924.2192
124 | 644.4444 | 997.9359 | 984.0518
124 | 700 | 1050.478 | 1043.885
125 | 200 | 538.388 | 541.6448
125 | 258.2222 | 608.0918 | 608.0348
125 | 316.4444 | 674.8748 | 674.4247
125 | 374.6667 | 738.4464 | 740.8147
125 | 432.8889 | 799.7157 | 807.2047
125 | 491.1111 | 860.4283 | 873.5946
125 | 549.3333 | 921.5619 | 939.9846
125 | 607.5556 | 983.968 | 1006.375
125 | 665.7778 | 1051.137 | 1072.765
125 | 724 | 1136.697 | 1139.154
126 | 254.85 | 678.8244 | 694.3236
126 | 308.7556 | 752.1414 | 760.8842
126 | 362.6611 | 823.1887 | 827.4446
126 | 416.5667 | 891.3268 | 894.0051
126 | 470.4722 | 958.0989 | 960.5656
126 | 524.3778 | 1024.54 | 1027.126
126 | 578.2833 | 1090.932 | 1093.687
126 | 632.1889 | 1157.981 | 1160.247
126 | 686.0944 | 1229.086 | 1226.808
126 | 740 | 1316.566 | 1293.368
127 | 240.5 | 574.7248 | 573.9886
127 | 290.5556 | 629.7488 | 628.6782
127 | 340.6111 | 684.8824 | 683.3677
127 | 390.6667 | 738.2527 | 738.0574
127 | 440.7222 | 790.6984 | 792.7469
127 | 490.7778 | 843.2124 | 847.4365
127 | 540.8333 | 896.3335 | 902.126
127 | 590.8889 | 950.9557 | 956.8157
127 | 640.9444 | 1010.254 | 1011.505
127 | 691 | 1084.904 | 1066.195
128 | 200 | 568.4187 | 565.9937
128 | 257.8889 | 644.6252 | 632.906
128 | 315.7778 | 734.7289 | 699.8183
128 | 373.6667 | 816.0052 | 766.7306
128 | 431.5556 | 888.2112 | 833.643
128 | 489.4444 | 952.9213 | 900.5552
128 | 547.3333 | 1010.716 | 967.4675
128 | 605.2222 | 1062.672 | 1034.38
128 | 663.1111 | 1113.089 | 1101.292
128 | 721 | 1176.168 | 1168.204
129 | 275.95 | 765.3222 | 801.1196
129 | 331.7333 | 855.5995 | 875.9472
129 | 387.5167 | 951.5864 | 950.775
129 | 443.3 | 1043.859 | 1025.603
129 | 499.0833 | 1129.307 | 1100.43
129 | 554.8667 | 1207.94 | 1175.258
129 | 610.65 | 1280.971 | 1250.086
129 | 666.4333 | 1350.767 | 1324.913
129 | 722.2167 | 1422.684 | 1399.741
129 | 778 | 1511.809 | 1474.569
130 | 242.85 | 641.9865 | 653.7689
130 | 296.6444 | 709.077 | 718.28
130 | 350.4389 | 776.2722 | 782.7912
130 | 404.2333 | 841.6113 | 847.3022
130 | 458.0278 | 906.3654 | 911.8134
130 | 511.8222 | 971.6859 | 976.3245
130 | 565.6167 | 1038.002 | 1040.836
130 | 619.4111 | 1106.048 | 1105.347
130 | 673.2056 | 1178.979 | 1169.858
130 | 727 | 1267.904 | 1234.369
131 | 492.1 | 953.8658 | 1015.112
131 | 522.5333 | 999.7589 | 1053.214
131 | 552.9667 | 1044.458 | 1091.317
131 | 583.4 | 1087.988 | 1129.419
131 | 613.8333 | 1130.403 | 1167.521
131 | 644.2667 | 1171.859 | 1205.624
131 | 674.7 | 1212.7 | 1243.726
131 | 705.1333 | 1253.623 | 1281.828
131 | 735.5667 | 1296.064 | 1319.931
131 | 766 | 1343.354 | 1358.033
132 | 232.55 | 238.8373 | 197.5816
132 | 264.2667 | 247.7818 | 217.4084
132 | 295.9833 | 259.5607 | 237.2352
132 | 327.7 | 273.236 | 257.0621
132 | 359.4167 | 287.918 | 276.889
132 | 391.1333 | 302.9665 | 296.7158
132 | 422.85 | 318.1443 | 316.5427
132 | 454.5667 | 333.7401 | 336.3695
132 | 486.2833 | 350.8015 | 356.1963
132 | 518 | 372.017 | 376.0232
133 | 211.15 | 187.9829 | 157.855
133 | 245.7333 | 193.9823 | 178.2533
133 | 280.3167 | 202.9807 | 198.6516
133 | 314.9 | 213.8339 | 219.0498
133 | 349.4833 | 225.4424 | 239.448
133 | 384.0667 | 236.9546 | 259.8463
133 | 418.65 | 247.8786 | 280.2446
133 | 453.2333 | 258.2648 | 300.6428
133 | 487.8167 | 269.0718 | 321.0411
133 | 522.4 | 283.3344 | 341.4394
134 | 227.69 | 340.1568 | 317.0691
134 | 267.28 | 376.6685 | 348.874
134 | 306.87 | 410.7865 | 380.6788
134 | 346.46 | 442.3233 | 412.4837
134 | 386.05 | 471.7467 | 444.2885
134 | 425.64 | 499.4271 | 476.0934
134 | 465.23 | 525.5896 | 507.8982
134 | 504.82 | 550.8159 | 539.7031
134 | 544.41 | 576.9528 | 571.5079
134 | 584 | 609.2833 | 603.3128
135 | 253 | 266.0641 | 311.3037
135 | 291.2222 | 310.7927 | 340.6511
135 | 329.4444 | 352.9195 | 369.9984
135 | 367.6667 | 392.3589 | 399.3459
135 | 405.8889 | 429.1055 | 428.6933
135 | 444.1111 | 462.9518 | 458.0406
135 | 482.3333 | 493.7249 | 487.388
135 | 520.5556 | 521.8262 | 516.7355
135 | 558.7778 | 548.8627 | 546.0828
135 | 597 | 579.0515 | 575.4302
136 | 200 | 251.2831 | 246.3953
136 | 234.5556 | 280.8034 | 271.6991
136 | 269.1111 | 328.0173 | 297.0029
136 | 303.6667 | 367.5028 | 322.3067
136 | 338.2222 | 399.0742 | 347.6104
136 | 372.7778 | 423.2254 | 372.9143
136 | 407.3333 | 440.6403 | 398.218
136 | 441.8889 | 452.0677 | 423.5218
136 | 476.4444 | 458.3995 | 448.8256
136 | 511 | 460.664 | 474.1294
137 | 200 | 216.197 | 319.0387
137 | 247 | 259.0021 | 358.467
137 | 294 | 300.8525 | 397.8954
137 | 341 | 339.6933 | 437.3238
137 | 388 | 375.6878 | 476.7521
137 | 435 | 408.8808 | 516.1805
137 | 482 | 438.5883 | 555.6089
137 | 529 | 463.7527 | 595.0373
137 | 576 | 483.338 | 634.4656
137 | 623 | 496.363 | 673.894
138 | 200 | 352.0644 | 294.8242
138 | 245.6667 | 379.8929 | 331.5108
138 | 291.3333 | 408.3929 | 368.1973
138 | 337 | 436.3129 | 404.8839
138 | 382.6667 | 463.947 | 441.5705
138 | 428.3333 | 491.8198 | 478.2571
138 | 474 | 520.1587 | 514.9437
138 | 519.6667 | 549.5235 | 551.6302
138 | 565.3333 | 582.3861 | 588.3168
138 | 611 | 627.0511 | 625.0034
139 | 200 | 424.7042 | 367.4676
139 | 249.4444 | 463.4834 | 412.4616
139 | 298.8889 | 501.4285 | 457.4558
139 | 348.3333 | 537.8975 | 502.4499
139 | 397.7778 | 573.8893 | 547.444
139 | 447.2222 | 610.2398 | 592.4381
139 | 496.6667 | 647.1629 | 637.4323
139 | 546.1111 | 685.1389 | 682.4263
139 | 595.5556 | 727.0241 | 727.4205
139 | 645 | 783.4435 | 772.4146
140 | 238.08 | 472.4429 | 429.4195
140 | 282.96 | 510.9468 | 471.844
140 | 327.84 | 548.3075 | 514.2685
140 | 372.72 | 584.7562 | 556.6931
140 | 417.6 | 620.9976 | 599.1176
140 | 462.48 | 657.4086 | 641.5421
140 | 507.36 | 694.1152 | 683.9667
140 | 552.24 | 731.778 | 726.3912
140 | 597.12 | 773.1746 | 768.8157
140 | 642 | 827.2848 | 811.2402
141 | 252.35 | 298.0611 | 262.1096
141 | 286.8667 | 314.0595 | 286.1406
141 | 321.3833 | 331.6848 | 310.1716
141 | 355.9 | 349.7572 | 334.2027
141 | 390.4167 | 367.555 | 358.2338
141 | 424.9333 | 384.7727 | 382.2648
141 | 459.45 | 401.6019 | 406.2959
141 | 493.9667 | 418.8598 | 430.3269
141 | 528.4833 | 438.3142 | 454.3579
141 | 563 | 464.0105 | 478.389
142 | 224.25 | 202.1803 | 215.7347
142 | 260.7778 | 211.2265 | 239.8766
142 | 297.3056 | 226.7686 | 264.0186
142 | 333.8333 | 246.9338 | 288.1606
142 | 370.3611 | 270.291 | 312.3025
142 | 406.8889 | 295.9943 | 336.4445
142 | 443.4167 | 323.8218 | 360.5865
142 | 479.9444 | 354.2943 | 384.7284
142 | 516.4722 | 388.9781 | 408.8704
142 | 553 | 431.5765 | 433.0124
143 | 249.37 | 225.8216 | 282.5472
143 | 285.9956 | 275.4663 | 309.3668
143 | 322.6211 | 320.8708 | 336.1863
143 | 359.2467 | 361.3932 | 363.0059
143 | 395.8722 | 396.7398 | 389.8254
143 | 432.4978 | 426.7039 | 416.645
143 | 469.1233 | 451.3517 | 443.4646
143 | 505.7489 | 471.3752 | 470.2842
143 | 542.3744 | 488.3793 | 497.1037
143 | 579 | 505.6579 | 523.9233
144 | 200 | 343.6654 | 319.0387
144 | 245.2222 | 381.177 | 356.9756
144 | 290.4444 | 422.1512 | 394.9126
144 | 335.6667 | 459.8286 | 432.8497
144 | 380.8889 | 494.7196 | 470.7866
144 | 426.1111 | 527.5021 | 508.7236
144 | 471.3333 | 558.4758 | 546.6606
144 | 516.5556 | 588.1612 | 584.5976
144 | 561.7778 | 618.7341 | 622.5346
144 | 607 | 657.5318 | 660.4716
145 | 200 | 357.0014 | 294.8242
145 | 243.7778 | 382.7678 | 329.9934
145 | 287.5556 | 409.1126 | 365.1625
145 | 331.3333 | 434.9676 | 400.3316
145 | 375.1111 | 460.5291 | 435.5007
145 | 418.8889 | 486.2815 | 470.6698
145 | 462.6667 | 512.4701 | 505.839
145 | 506.4444 | 539.6533 | 541.008
145 | 550.2222 | 570.2014 | 576.1772
145 | 594 | 612.0139 | 611.3463
146 | 200 | 420.055 | 367.4676
146 | 247.8889 | 457.5769 | 411.0461
146 | 295.7778 | 495.5745 | 454.6247
146 | 343.6667 | 531.91 | 498.2033
146 | 391.5556 | 567.5031 | 541.7819
146 | 439.4444 | 603.1983 | 585.3604
146 | 487.3333 | 639.2459 | 628.9389
146 | 535.2222 | 676.1227 | 672.5175
146 | 583.1111 | 716.506 | 716.0961
146 | 631 | 770.2175 | 759.6747
147 | 200 | 395.9908 | 343.2531
147 | 246.5556 | 430.3673 | 383.9635
147 | 293.1111 | 465.8261 | 424.6739
147 | 339.6667 | 499.7218 | 465.3843
147 | 386.2222 | 532.8483 | 506.0946
147 | 432.7778 | 566.0163 | 546.8051
147 | 479.3333 | 599.5074 | 587.5154
147 | 525.8889 | 633.817 | 628.2258
147 | 572.4444 | 671.4598 | 668.9361
147 | 619 | 721.3938 | 709.6466
148 | 200 | 470.1074 | 415.8965
148 | 250.4444 | 513.0689 | 465.3867
148 | 300.8889 | 558.1149 | 514.8771
148 | 351.3333 | 602 | 564.3673
148 | 401.7778 | 644.1165 | 613.8576
148 | 452.2222 | 685.5628 | 663.3479
148 | 502.6667 | 727.3543 | 712.8382
148 | 553.1111 | 770.5508 | 762.3285
148 | 603.5556 | 818.3367 | 811.8188
148 | 654 | 882.033 | 861.3091
149 | 244.27 | 526.1439 | 485.1172
149 | 291.0178 | 570.9741 | 532.6424
149 | 337.7656 | 614.3655 | 580.1677
149 | 384.5133 | 656.8269 | 627.6928
149 | 431.2611 | 699.12 | 675.2181
149 | 478.0089 | 741.5708 | 722.7434
149 | 524.7567 | 784.2534 | 770.2686
149 | 571.5044 | 827.859 | 817.7938
149 | 618.2522 | 875.4376 | 865.319
149 | 665 | 937.0202 | 912.8443
150 | 247.571 | 331.5163 | 337.3701
150 | 279.952 | 342.793 | 359.5987
150 | 312.333 | 358.2543 | 381.8274
150 | 344.714 | 376.3358 | 404.056
150 | 377.095 | 395.8095 | 426.2846
150 | 409.476 | 415.9179 | 448.5133
150 | 441.857 | 436.4891 | 470.7419
150 | 474.238 | 458.0596 | 492.9705
150 | 506.619 | 482.172 | 515.1991
150 | 539 | 512.4672 | 537.4278
151 | 263.568 | 364.5725 | 374.8256
151 | 296.2827 | 379.0938 | 398.4462
151 | 328.9973 | 397.3166 | 422.0667
151 | 361.712 | 417.704 | 445.6873
151 | 394.4267 | 439.1475 | 469.3079
151 | 427.1413 | 461.0319 | 492.9284
151 | 459.856 | 483.3174 | 516.5489
151 | 492.5707 | 506.6662 | 540.1695
151 | 525.2853 | 532.7866 | 563.79
151 | 558 | 565.6593 | 587.4106
152 | 267.76 | 387.4893 | 404.4754
152 | 301.8978 | 407.5829 | 430.3369
152 | 336.0356 | 430.9733 | 456.1984
152 | 370.1733 | 455.9297 | 482.0599
152 | 404.3111 | 481.3978 | 507.9214
152 | 438.4489 | 506.9153 | 533.783
152 | 472.5867 | 532.6262 | 559.6445
152 | 506.7244 | 559.4129 | 585.506
152 | 540.8622 | 589.2991 | 611.3675
152 | 575 | 626.874 | 637.229
153 | 279.01 | 418.7183 | 440.0209
153 | 313.8978 | 444.0351 | 467.6907
153 | 348.7856 | 471.7719 | 495.3605
153 | 383.6733 | 500.275 | 523.0303
153 | 418.5611 | 528.62 | 550.7001
153 | 453.4489 | 556.468 | 578.3699
153 | 488.3367 | 584.0649 | 606.0398
153 | 523.2244 | 612.3899 | 633.7095
153 | 558.1122 | 643.6092 | 661.3793
153 | 593 | 682.6571 | 689.0492
154 | 283.072 | 431.1431 | 470.4098
154 | 319.1751 | 470.0922 | 500.3268
154 | 355.2782 | 508.9947 | 530.2438
154 | 391.3813 | 546.2054 | 560.1608
154 | 427.4844 | 580.8955 | 590.0778
154 | 463.5876 | 612.8047 | 619.9949
154 | 499.6907 | 642.1829 | 649.9119
154 | 535.7938 | 669.9329 | 679.829
154 | 571.8969 | 698.0844 | 709.746
154 | 608 | 731.4844 | 739.663
155 | 291.308 | 474.7 | 504.6947
155 | 328.0516 | 507.1697 | 536.4485
155 | 364.7951 | 542.471 | 568.2023
155 | 401.5387 | 578.4104 | 599.9561
155 | 438.2822 | 613.4111 | 631.7099
155 | 475.0258 | 646.5386 | 663.4637
155 | 511.7693 | 677.601 | 695.2175
155 | 548.5129 | 707.3349 | 726.9713
155 | 585.2564 | 737.9035 | 758.7251
155 | 622 | 774.8946 | 790.479
156 | 313.35 | 658.0748 | 664.9613
156 | 354.2 | 707.6631 | 707.5241
156 | 395.05 | 757.6462 | 750.087
156 | 435.9 | 805.6876 | 792.6498
156 | 476.75 | 850.6897 | 835.2127
156 | 517.6 | 892.3192 | 877.7755
156 | 558.45 | 930.923 | 920.3384
156 | 599.3 | 967.8296 | 962.9012
156 | 640.15 | 1006.241 | 1005.464
156 | 681 | 1054.616 | 1048.027
157 | 317.15 | 698.8799 | 697.2992
157 | 358.6778 | 751.2657 | 742.0445
157 | 400.2056 | 804.6256 | 786.7897
157 | 441.7333 | 856.1133 | 831.5348
157 | 483.2611 | 904.1953 | 876.28
157 | 524.7889 | 948.2525 | 921.0252
157 | 566.3167 | 988.5099 | 965.7704
157 | 607.8444 | 1026.346 | 1010.516
157 | 649.3722 | 1065.203 | 1055.261
157 | 690.9 | 1114.153 | 1100.006
158 | 320.65 | 733.8966 | 729.5735
158 | 362.8333 | 790.0077 | 776.5244
158 | 405.0167 | 846.6906 | 823.4755
158 | 447.2 | 901.0236 | 870.4264
158 | 489.3833 | 951.5158 | 917.3774
158 | 531.5667 | 997.632 | 964.3284
158 | 573.75 | 1039.683 | 1011.279
158 | 615.9333 | 1079.15 | 1058.23
158 | 658.1167 | 1119.668 | 1105.181
158 | 700.3 | 1170.86 | 1152.132
159 | 323.75 | 762.9908 | 761.6371
159 | 366.5889 | 822.5385 | 810.8405
159 | 409.4278 | 882.5212 | 860.0439
159 | 452.2667 | 939.8838 | 909.2473
159 | 495.1056 | 993.1286 | 958.4506
159 | 537.9444 | 1041.771 | 1007.654
159 | 580.7833 | 1086.184 | 1056.857
159 | 623.6222 | 1127.925 | 1106.061
159 | 666.4611 | 1170.782 | 1155.264
159 | 709.3 | 1224.886 | 1204.467
160 | 279.69 | 149.9436 | 151.6761
160 | 299.0356 | 157.9623 | 159.9294
160 | 318.3811 | 166.069 | 168.1826
160 | 337.7267 | 174.2756 | 176.4358
160 | 357.0722 | 182.6546 | 184.6891
160 | 376.4178 | 191.339 | 192.9423
160 | 395.7633 | 200.5267 | 201.1955
160 | 415.1089 | 210.5021 | 209.4488
160 | 434.4544 | 221.6931 | 217.702
160 | 453.8 | 234.8166 | 225.9553
161 | 283.84 | 167.7919 | 221.2962
161 | 316.9689 | 205.789 | 241.7439
161 | 350.0978 | 241.4097 | 262.1915
161 | 383.2267 | 274.005 | 282.6392
161 | 416.3556 | 303.0724 | 303.0869
161 | 449.4844 | 328.3828 | 323.5345
161 | 482.6133 | 350.042 | 343.9822
161 | 515.7422 | 368.4621 | 364.4298
161 | 548.8711 | 384.3529 | 384.8775
161 | 582 | 399.0803 | 405.3252
162 | 283.5 | 247.5231 | 243.6813
162 | 319.6667 | 270.9086 | 268.3016
162 | 355.8333 | 294.0546 | 292.9219
162 | 392 | 316.98 | 317.5423
162 | 428.1667 | 339.6391 | 342.1627
162 | 464.3333 | 362.0414 | 366.783
162 | 500.5 | 384.3962 | 391.4033
162 | 536.6667 | 407.3003 | 416.0237
162 | 572.8333 | 432.1745 | 440.644
162 | 609 | 462.7226 | 465.2644
163 | 251.47 | 255.4536 | 242.437
163 | 293.7511 | 289.3259 | 273.9059
163 | 336.0322 | 319.5956 | 305.3748
163 | 378.3133 | 346.5352 | 336.8437
163 | 420.5944 | 370.1763 | 368.3126
163 | 462.8756 | 390.3143 | 399.7815
163 | 505.1567 | 406.9174 | 431.2504
163 | 547.4378 | 420.5645 | 462.7193
163 | 589.7189 | 433.5524 | 494.1882
163 | 632 | 456.8818 | 525.6571
164 | 333.99 | 316.4469 | 329.6574
164 | 369.6578 | 348.6035 | 358.4702
164 | 405.3256 | 380.0179 | 387.283
164 | 440.9933 | 410.5904 | 416.0957
164 | 476.6611 | 440.159 | 444.9085
164 | 512.3289 | 468.663 | 473.7212
164 | 547.9967 | 496.2698 | 502.534
164 | 583.6644 | 523.5315 | 531.3467
164 | 619.3322 | 551.7749 | 560.1595
164 | 655 | 584.4679 | 588.9723
165 | 185.3 | 208.9021 | 179.3053
165 | 226.9889 | 215.1191 | 202.1606
165 | 268.6778 | 229.2304 | 225.0159
165 | 310.3667 | 248.0117 | 247.8712
165 | 352.0556 | 268.7925 | 270.7265
165 | 393.7444 | 289.9239 | 293.5818
165 | 435.4333 | 310.8419 | 316.4371
165 | 477.1222 | 332.1079 | 339.2924
165 | 518.8111 | 355.6883 | 362.1477
165 | 560.5 | 386.7449 | 385.003
166 | 198.15 | 156.4839 | 210.4988
166 | 240.5667 | 195.9717 | 235.2608
166 | 282.9833 | 238.213 | 260.0228
166 | 325.4 | 278.9929 | 284.7849
166 | 367.8167 | 315.2618 | 309.5469
166 | 410.2333 | 345.3109 | 334.3089
166 | 452.65 | 368.6605 | 359.071
166 | 495.0667 | 385.9203 | 383.8331
166 | 537.4833 | 398.6222 | 408.5951
166 | 579.9 | 410.0078 | 433.3571
167 | 212 | 228.0356 | 243.2251
167 | 254.8889 | 257.6229 | 269.7874
167 | 297.7778 | 291.2461 | 296.3496
167 | 340.6667 | 325.1851 | 322.9119
167 | 383.5556 | 356.9965 | 349.4741
167 | 426.4444 | 385.4078 | 376.0363
167 | 469.3333 | 410.1678 | 402.5985
167 | 512.2222 | 432.0754 | 429.1608
167 | 555.1111 | 453.221 | 455.723
167 | 598 | 478.7166 | 482.2853
168 | 225.15 | 248.6116 | 276.4777
168 | 268.3556 | 290.6347 | 304.7719
168 | 311.5611 | 333.4685 | 333.066
168 | 354.7667 | 373.3098 | 361.3601
168 | 397.9722 | 407.998 | 389.6542
168 | 441.1778 | 436.6279 | 417.9484
168 | 484.3833 | 459.2736 | 446.2425
168 | 527.5889 | 476.8719 | 474.5367
168 | 570.7944 | 491.2294 | 502.8308
168 | 614 | 506.3987 | 531.125
169 | 237.15 | 295.3197 | 309.8712
169 | 280.6889 | 335.1419 | 339.9312
169 | 324.2278 | 376.3821 | 369.9913
169 | 367.7667 | 415.4889 | 400.0514
169 | 411.3056 | 450.5949 | 430.1114
169 | 454.8444 | 480.9647 | 460.1714
169 | 498.3833 | 506.7351 | 490.2315
169 | 541.9222 | 528.9623 | 520.2915
169 | 585.4611 | 549.9437 | 550.3516
169 | 629 | 575.2579 | 580.4117
170 | 351.9 | 833.4876 | 708.9233
170 | 396.0222 | 855.2579 | 761.6584
170 | 440.1444 | 881.7641 | 814.3934
170 | 484.2667 | 912.6774 | 867.1285
170 | 528.3889 | 947.8056 | 919.8636
170 | 572.5111 | 987.0424 | 972.5986
170 | 616.6333 | 1030.641 | 1025.334
170 | 660.7556 | 1079.821 | 1078.069
170 | 704.8778 | 1137.826 | 1130.804
170 | 749 | 1212.318 | 1183.539
171 | 308.2 | 660.5263 | 643.6751
171 | 358.0556 | 718.3481 | 702.8741
171 | 407.9111 | 776.9385 | 762.073
171 | 457.7667 | 833.2974 | 821.272
171 | 507.6222 | 886.7141 | 880.4709
171 | 557.4778 | 937.5051 | 939.6699
171 | 607.3333 | 986.4388 | 998.8688
171 | 657.1889 | 1035.156 | 1058.068
171 | 707.0444 | 1087.929 | 1117.267
171 | 756.9 | 1157.859 | 1176.466
172 | 349.65 | 677.4053 | 647.1663
172 | 392.1556 | 725.8994 | 694.9474
172 | 434.6611 | 773.3851 | 742.7283
172 | 477.1667 | 818.6817 | 790.5094
172 | 519.6722 | 861.5546 | 838.2904
172 | 562.1778 | 902.3041 | 886.0714
172 | 604.6833 | 941.6955 | 933.8524
172 | 647.1889 | 981.3988 | 981.6334
172 | 689.6944 | 1025.285 | 1029.414
172 | 732.2 | 1083.743 | 1077.195
173 | 350.2 | 1052.87 | 1222.426
173 | 379.6222 | 1133.882 | 1277.395
173 | 409.0444 | 1213.535 | 1332.365
173 | 438.4667 | 1290.213 | 1387.335
173 | 467.8889 | 1362.916 | 1442.305
173 | 497.3111 | 1431.106 | 1497.275
173 | 526.7333 | 1494.562 | 1552.244
173 | 556.1556 | 1553.251 | 1607.214
173 | 585.5778 | 1607.182 | 1662.184
173 | 615 | 1656.19 | 1717.154
174 | 298.55 | 1024.88 | 1100.042
174 | 356.0444 | 1172.415 | 1206.563
174 | 413.5389 | 1315.96 | 1313.084
174 | 471.0333 | 1446.12 | 1419.605
174 | 528.5278 | 1561.442 | 1526.127
174 | 586.0222 | 1664.08 | 1632.648
174 | 643.5167 | 1757.379 | 1739.169
174 | 701.0111 | 1845.214 | 1845.69
174 | 758.5056 | 1934.286 | 1952.211
174 | 816 | 2046.615 | 2058.732
175 | 369.43 | 660.7699 | 699.6383
175 | 411.0489 | 716.3095 | 747.902
175 | 452.6678 | 770.2467 | 796.1656
175 | 494.2867 | 822.4392 | 844.4293
175 | 535.9056 | 872.5726 | 892.693
175 | 577.5244 | 920.4743 | 940.9566
175 | 619.1433 | 966.4158 | 989.2203
175 | 660.7622 | 1011.47 | 1037.484
175 | 702.3811 | 1058.324 | 1085.748
175 | 744 | 1114.239 | 1134.011
176 | 200 | 1256.255 | 893.1077
176 | 253.3333 | 1321.855 | 991.088
176 | 306.6667 | 1387.456 | 1089.068
176 | 360 | 1453.056 | 1187.049
176 | 413.3333 | 1518.657 | 1285.029
176 | 466.6667 | 1584.257 | 1383.009
176 | 520 | 1649.844 | 1480.99
176 | 573.3333 | 1715.254 | 1578.97
176 | 626.6667 | 1779.218 | 1676.95
176 | 680 | 1834.9 | 1774.931
177 | 344.82 | 951.323 | 1004.136
177 | 397.3956 | 1031.898 | 1080.124
177 | 449.9711 | 1111.128 | 1156.112
177 | 502.5467 | 1190.015 | 1232.1
177 | 555.1222 | 1268.713 | 1308.088
177 | 607.6978 | 1346.912 | 1384.076
177 | 660.2733 | 1424.608 | 1460.064
177 | 712.8489 | 1502.852 | 1536.052
177 | 765.4244 | 1584.816 | 1612.04
177 | 818 | 1679.637 | 1688.028
178 | 369.12 | 1032.904 | 1069.483
178 | 416.3289 | 1095.491 | 1139.393
178 | 463.5378 | 1159.885 | 1209.303
178 | 510.7467 | 1226.07 | 1279.212
178 | 557.9556 | 1293.876 | 1349.122
178 | 605.1644 | 1363.373 | 1419.031
178 | 652.3733 | 1435.506 | 1488.941
178 | 699.5822 | 1513.058 | 1558.85
178 | 746.7911 | 1602.782 | 1628.76
178 | 794 | 1722.89 | 1698.67
179 | 348.02 | 1039.678 | 1067.713
179 | 402.6844 | 1151.903 | 1150.606
179 | 457.3489 | 1255.625 | 1233.5
179 | 512.0133 | 1352.913 | 1316.393
179 | 566.6778 | 1444.576 | 1399.286
179 | 621.3422 | 1530.465 | 1482.18
179 | 676.0067 | 1610.243 | 1565.073
179 | 730.6711 | 1684.589 | 1647.966
179 | 785.3356 | 1757.226 | 1730.86
179 | 840 | 1841.352 | 1813.753
180 | 371.1 | 1081.845 | 1133.008
180 | 419.0889 | 1163.747 | 1207.484
180 | 467.0778 | 1242.616 | 1281.961
180 | 515.0667 | 1316.27 | 1356.437
180 | 563.0556 | 1385.004 | 1430.913
180 | 611.0444 | 1450.815 | 1505.389
180 | 659.0333 | 1517.209 | 1579.866
180 | 707.0222 | 1589.627 | 1654.342
180 | 755.0111 | 1677.316 | 1728.818
180 | 803 | 1800.908 | 1803.295
181 | 357.72 | 913.3126 | 984.2977
181 | 408.64 | 999.0108 | 1054.433
181 | 459.56 | 1084.553 | 1124.569
181 | 510.48 | 1165.891 | 1194.705
181 | 561.4 | 1241.63 | 1264.841
181 | 612.32 | 1311.963 | 1334.976
181 | 663.24 | 1378.264 | 1405.112
181 | 714.16 | 1443.156 | 1475.248
181 | 765.08 | 1511.295 | 1545.384
181 | 816 | 1593.186 | 1615.519
182 | 359.77 | 1031.111 | 1046.909
182 | 411.5733 | 1105.459 | 1121.944
182 | 463.3767 | 1180.129 | 1196.979
182 | 515.18 | 1255.928 | 1272.014
182 | 566.9833 | 1332.923 | 1347.049
182 | 618.7867 | 1410.742 | 1422.085
182 | 670.59 | 1489.286 | 1497.12
182 | 722.3933 | 1569.661 | 1572.155
182 | 774.1967 | 1655.58 | 1647.19
182 | 826 | 1757.857 | 1722.226
183 | 263.75 | 722.4012 | 758.274
183 | 319.4444 | 801.8823 | 831.0027
183 | 375.1389 | 879.3102 | 903.7315
183 | 430.8333 | 954.6143 | 976.4602
183 | 486.5278 | 1029.378 | 1049.189
183 | 542.2222 | 1104.348 | 1121.918
183 | 597.9167 | 1179.577 | 1194.647
183 | 653.6111 | 1255.709 | 1267.375
183 | 709.3056 | 1335.856 | 1340.104
183 | 765 | 1430.775 | 1412.833
184 | 286.05 | 815.4429 | 869.214
184 | 343.2667 | 905.2356 | 950.0321
184 | 400.4833 | 991.6475 | 1030.85
184 | 457.7 | 1075.918 | 1111.668
184 | 514.9167 | 1159.426 | 1192.486
184 | 572.1333 | 1242.368 | 1273.304
184 | 629.35 | 1324.551 | 1354.122
184 | 686.5667 | 1406.691 | 1434.94
184 | 743.7833 | 1492.016 | 1515.758
184 | 801 | 1591.24 | 1596.576
185 | 275.95 | 765.3222 | 801.1196
185 | 331.7333 | 855.5995 | 875.9472
185 | 387.5167 | 951.5864 | 950.775
185 | 443.3 | 1043.859 | 1025.603
185 | 499.0833 | 1129.307 | 1100.43
185 | 554.8667 | 1207.94 | 1175.258
185 | 610.65 | 1280.971 | 1250.086
185 | 666.4333 | 1350.767 | 1324.913
185 | 722.2167 | 1422.684 | 1399.741
185 | 778 | 1511.809 | 1474.569
186 | 442.1 | 1012.934 | 1075.572
186 | 482.2 | 1080.292 | 1131.9
186 | 522.3 | 1145.78 | 1188.228
186 | 562.4 | 1209.564 | 1244.557
186 | 602.5 | 1271.626 | 1300.885
186 | 642.6 | 1332.001 | 1357.213
186 | 682.7 | 1391.026 | 1413.542
186 | 722.8 | 1449.671 | 1469.87
186 | 762.9 | 1510.279 | 1526.198
186 | 803 | 1579.088 | 1582.527
187 | 347.57 | 974.4847 | 929.4611
187 | 395.0622 | 1039.971 | 995.8031
187 | 442.5544 | 1104.114 | 1062.145
187 | 490.0467 | 1167.945 | 1128.487
187 | 537.5389 | 1231.99 | 1194.829
187 | 585.0311 | 1296.354 | 1261.171
187 | 632.5233 | 1361.151 | 1327.513
187 | 680.0156 | 1427.495 | 1393.855
187 | 727.5078 | 1499.53 | 1460.197
187 | 775 | 1590.306 | 1526.539
188 | 395.4 | 690.7282 | 607.6005
188 | 428.3556 | 714.1608 | 639.9327
188 | 461.3111 | 739.0515 | 672.2649
188 | 494.2667 | 765.3814 | 704.5971
188 | 527.2222 | 793.1846 | 736.9293
188 | 560.1778 | 822.6375 | 769.2615
188 | 593.1333 | 854.2783 | 801.5937
188 | 626.0889 | 889.4302 | 833.9259
188 | 659.0444 | 931.0457 | 866.2581
188 | 692 | 985.8999 | 898.5903
189 | 244.27 | 526.1439 | 485.1172
189 | 291.0178 | 570.9741 | 532.6424
189 | 337.7656 | 614.3655 | 580.1677
189 | 384.5133 | 656.8269 | 627.6928
189 | 431.2611 | 699.12 | 675.2181
189 | 478.0089 | 741.5708 | 722.7434
189 | 524.7567 | 784.2534 | 770.2686
189 | 571.5044 | 827.859 | 817.7938
189 | 618.2522 | 875.4376 | 865.319
189 | 665 | 937.0202 | 912.8443
190 | 259.35 | 544.8112 | 526.7721
190 | 304.6444 | 589.8559 | 574.4298
190 | 349.9389 | 639.7928 | 622.0876
190 | 395.2333 | 689.572 | 669.7453
190 | 440.5278 | 736.9534 | 717.4031
190 | 485.8222 | 781.5478 | 765.0609
190 | 531.1167 | 823.9206 | 812.7187
190 | 576.4111 | 865.5708 | 860.3764
190 | 621.7056 | 910.18 | 908.0342
190 | 667 | 967.9634 | 955.6919
191 | 200 | 528.608 | 512.7543
191 | 255.5556 | 590.2475 | 575.1581
191 | 311.1111 | 649.7913 | 637.5619
191 | 366.6667 | 708.7502 | 699.9657
191 | 422.2222 | 766.6203 | 762.3695
191 | 477.7778 | 824.8369 | 824.7733
191 | 533.3333 | 884.3653 | 887.1771
191 | 588.8889 | 946.1395 | 949.581
191 | 644.4444 | 1013.367 | 1011.985
191 | 700 | 1097.574 | 1074.389
192 | 263.95 | 515.8107 | 531.6121
192 | 308.8444 | 556.8219 | 578.8489
192 | 353.7389 | 604.6191 | 626.0859
192 | 398.6333 | 654.4771 | 673.3227
192 | 443.5278 | 704.4507 | 720.5597
192 | 488.4222 | 754.4162 | 767.7965
192 | 533.3167 | 805.1784 | 815.0335
192 | 578.2111 | 858.3279 | 862.2703
192 | 623.1056 | 917.3233 | 909.5073
192 | 668 | 991.5192 | 956.7441
193 | 200 | 483.0741 | 512.7543
193 | 255.5556 | 554.1527 | 575.1581
193 | 311.1111 | 631.4488 | 637.5619
193 | 366.6667 | 703.2352 | 699.9657
193 | 422.2222 | 769.7042 | 762.3695
193 | 477.7778 | 832.8728 | 824.7733
193 | 533.3333 | 894.208 | 887.1771
193 | 588.8889 | 954.8828 | 949.581
193 | 644.4444 | 1018.171 | 1011.985
193 | 700 | 1096.21 | 1074.389
194 | 200 | 581.2311 | 536.9687
194 | 254.6667 | 644.6286 | 600.3173
194 | 309.3333 | 708.7898 | 663.6657
194 | 364 | 770.2381 | 727.0143
194 | 418.6667 | 828.5453 | 790.3629
194 | 473.3333 | 885.5693 | 853.7113
194 | 528 | 942.8389 | 917.0599
194 | 582.6667 | 1001.619 | 980.4084
194 | 637.3333 | 1065.56 | 1043.757
194 | 692 | 1148.78 | 1107.105
195 | 200 | 566.3883 | 561.1832
195 | 258.3333 | 641.574 | 630.8541
195 | 316.6667 | 715.9805 | 700.5252
195 | 375 | 786.2915 | 770.1962
195 | 433.3333 | 853.3143 | 839.8672
195 | 491.6667 | 919.0236 | 909.5383
195 | 550 | 984.4936 | 979.2093
195 | 608.3333 | 1050.5 | 1048.88
195 | 666.6667 | 1120.431 | 1118.551
195 | 725 | 1208.206 | 1188.222
196 | 326.65 | 803.4749 | 793.6843
196 | 370.1111 | 867.3213 | 845.1472
196 | 413.5722 | 930.8634 | 896.6101
196 | 457.0333 | 991.0316 | 948.0729
196 | 500.4944 | 1046.43 | 999.5358
196 | 543.9556 | 1096.704 | 1050.999
196 | 587.4167 | 1142.337 | 1102.462
196 | 630.8778 | 1185.005 | 1153.925
196 | 674.3389 | 1228.702 | 1205.388
196 | 717.8 | 1284.109 | 1256.85
197 | 329.25 | 836.7644 | 825.5717
197 | 373.3222 | 904.339 | 879.3248
197 | 417.3944 | 971.2552 | 933.0779
197 | 461.4667 | 1034.355 | 986.8311
197 | 505.5389 | 1092.282 | 1040.584
197 | 549.6111 | 1144.766 | 1094.337
197 | 593.6833 | 1192.379 | 1148.09
197 | 637.7556 | 1236.891 | 1201.844
197 | 681.8278 | 1282.473 | 1255.597
197 | 725.9 | 1340.359 | 1309.35
198 | 332.15 | 874.7766 | 858.0206
198 | 376.7667 | 946.4363 | 914.0237
198 | 421.3833 | 1016.789 | 970.0267
198 | 466 | 1082.669 | 1026.03
198 | 510.6167 | 1142.819 | 1082.033
198 | 555.2333 | 1197.097 | 1138.036
198 | 599.85 | 1246.184 | 1194.039
198 | 644.4667 | 1291.957 | 1250.042
198 | 689.0833 | 1338.774 | 1306.045
198 | 733.7 | 1398.399 | 1362.048
199 | 334.35 | 874.0905 | 889.7721
199 | 379.5444 | 960.1415 | 948.1068
199 | 424.7389 | 1043.078 | 1006.442
199 | 469.9333 | 1119.678 | 1064.776
199 | 515.1278 | 1188.829 | 1123.111
199 | 560.3222 | 1250.599 | 1181.446
199 | 605.5167 | 1305.83 | 1239.781
199 | 650.7111 | 1356.518 | 1298.116
199 | 695.9056 | 1407.124 | 1356.45
199 | 741.1 | 1469.332 | 1414.785
200 | 336.85 | 907.4918 | 922.0779
200 | 382.5667 | 997.5951 | 982.7118
200 | 428.2833 | 1084.106 | 1043.346
200 | 474 | 1163.752 | 1103.98
200 | 519.7167 | 1235.488 | 1164.613
200 | 565.4333 | 1299.491 | 1225.247
200 | 611.15 | 1356.704 | 1285.881
200 | 656.8667 | 1409.219 | 1346.515
200 | 702.5833 | 1461.657 | 1407.149
200 | 748.3 | 1526.201 | 1467.783
201 | 338.65 | 943.7599 | 953.6081
201 | 384.9222 | 1038.621 | 1016.624
201 | 431.1944 | 1129.169 | 1079.639
201 | 477.4667 | 1212.086 | 1142.655
201 | 523.7389 | 1286.422 | 1205.67
201 | 570.0111 | 1352.5 | 1268.686
201 | 616.2833 | 1411.391 | 1331.701
201 | 662.5556 | 1465.306 | 1394.717
201 | 708.8278 | 1519.052 | 1457.732
201 | 755.1 | 1585.344 | 1520.748
202 | 297.82 | 356.8304 | 323.9436
202 | 334.6178 | 382.8588 | 356.0071
202 | 371.4156 | 409.6576 | 388.0705
202 | 408.2133 | 437.2906 | 420.1338
202 | 445.0111 | 465.6346 | 452.1972
202 | 481.8089 | 494.5661 | 484.2606
202 | 518.6067 | 524.2325 | 516.3241
202 | 555.4044 | 555.3622 | 548.3874
202 | 592.2022 | 589.8488 | 580.4508
202 | 629 | 632.5689 | 612.5142
203 | 328.84 | 369.9926 | 376.4481
203 | 364.4133 | 408.1712 | 409.7045
203 | 399.9867 | 447.32 | 442.9611
203 | 435.56 | 485.8657 | 476.2176
203 | 471.1333 | 522.7866 | 509.4741
203 | 506.7067 | 557.6255 | 542.7306
203 | 542.28 | 590.5067 | 575.9871
203 | 577.8533 | 622.2161 | 609.2436
203 | 613.4267 | 654.5652 | 642.5002
203 | 649 | 691.8496 | 675.7566
204 | 337.11 | 414.6636 | 410.1803
204 | 373.0978 | 447.2338 | 446.1106
204 | 409.0856 | 480.1666 | 482.041
204 | 445.0733 | 513.3686 | 517.9712
204 | 481.0611 | 546.6543 | 553.9015
204 | 517.0489 | 579.9617 | 589.8319
204 | 553.0367 | 613.5351 | 625.7622
204 | 589.0244 | 648.1407 | 661.6924
204 | 625.0122 | 685.5501 | 697.6227
204 | 661 | 730.1339 | 733.5531
205 | 334.1 | 439.5087 | 432.9847
205 | 370.9778 | 477.0001 | 472.1465
205 | 407.8556 | 514.702 | 511.3083
205 | 444.7333 | 552.5738 | 550.47
205 | 481.6111 | 590.3944 | 589.6318
205 | 518.4889 | 628.019 | 628.7936
205 | 555.3667 | 665.6138 | 667.9554
205 | 592.2444 | 703.9029 | 707.1171
205 | 629.1222 | 744.6735 | 746.2789
205 | 666 | 792.4524 | 785.4407
206 | 298.55 | 1024.88 | 1074.008
206 | 356.0444 | 1172.415 | 1176.737
206 | 413.5389 | 1315.96 | 1279.467
206 | 471.0333 | 1446.12 | 1382.196
206 | 528.5278 | 1561.442 | 1484.926
206 | 586.0222 | 1664.08 | 1587.655
206 | 643.5167 | 1757.379 | 1690.385
206 | 701.0111 | 1845.214 | 1793.114
206 | 758.5056 | 1934.286 | 1895.844
206 | 816 | 2046.615 | 1998.573
207 | 350.2 | 1052.87 | 1192.985
207 | 390.1778 | 1162.714 | 1265.039
207 | 430.1556 | 1268.922 | 1337.094
207 | 470.1333 | 1368.282 | 1409.148
207 | 510.1111 | 1459.299 | 1481.203
207 | 550.0889 | 1541.539 | 1553.257
207 | 590.0667 | 1614.986 | 1625.311
207 | 630.0444 | 1679.15 | 1697.366
207 | 670.0222 | 1731.099 | 1769.42
207 | 710 | 1759.668 | 1841.475